## Sheet4
| AF1 | AF2 | AF3 | AF4 | AF5 | AF6 | AF7 | AF8 | AF9 | AF10 | AF11 | AF12 | AF13 | AF14 | AF15 | AF16 | AF17 | AF18 | AF19 | AF20 | AF21 | AF22 | AF23 | AF24 | AF25 | AF26 | AF27 | AF28 | AF29 | AF30 | AF31 | AF32 | AF33 | AF34 | AF35 | AF36 | AF37 | AF38 | AF39 | AF40 | AF41 | AF42 | AF43 | AF44 | AF45 | AF46 | AF47 | AF48 | AF49 | AF50 | AF51 | AF52 | AF53 | AF54 | AF55 | AF56 | AF57 | AF58 | AF59 | AF60 | AF61 | AF62 | AF63 | AF64 | AF65 | AF66
Mg | 12 | 24.31 | 4.11 | 121 | 38.6 | 74.8 | 0.288 | 923.15 | 1363.15 | 127.6 | 8.9 | 147.7 | 62 | 50 | 1.51 | 0.354 | 35.6 | 17.3 | 160 | 0.29 | 129.4 | 68.3 | 1.025 | 2.52 | 590 | 138.2 | 44.7 | 200 | 1.31 | 1.2 | 1.23 | 8.3 | 737.7 | 1451 | 7733 | 3.45 | 3.7 | 1.17 | 2.85 | 3.31 | 4.4 | -2.372 | -1.6 | 2 | 2 | 0 | 0 | 0 | 12 | 72 | 130 | 160 | 2.3 | 1.09 | 2.324 | 5.81 | 12 | 160.1 | 320.94 | 320.94 | 521.08 | 4602 | 320 | 1.74 | 0.74 | 3
Al | 13 | 26.98 | 5.16 | 152 | 48.6 | 93.9 | 0.3 | 933.47 | 2792.15 | 290.8 | 10.5 | 326.4 | 76 | 63 | 3.39 | 0.72 | 75.2 | 26.2 | 235 | 0.35 | 129.3 | 34.4 | 0.9 | 2.31 | 830 | 126.4 | 70.6 | 170 | 1.64 | 1.5 | 1.47 | 3.23 | 577.6 | 1817 | 2745 | 4.2 | 4.3 | 1.39 | 3.5 | 4.07 | 2.7 | -1.11 | -0.75 | 13 | 2 | 1 | 0 | 0 | 12 | 53.5 | 118 | 143 | 2.01 | 1.25 | 1.66 | 4.64 | 12 | 143.2 | 404.95 | 404.95 | 404.95 | 5100 | 286 | 2.7 | 0.74 | 12
Zn | 30 | 65.41 | 55.4 | 189 | 60.3 | 117 | 1.49 | 692.68 | 1180.15 | 114.2 | 7.28 | 130.7 | 61 | 50 | 1.35 | 0.6 | 69.4 | 41.9 | 120 | 0.25 | 129.9 | 159 | 0.39 | 3.2 | 440 | 91.7 | 104.5 | 90 | 1.44 | 1.6 | 1.66 | 4.45 | 906.4 | 1733 | 3833 | 4.1 | 4.2 | 1.32 | 4.35 | 5.97 | 5.9 | -0.76 | -1.01 | 12 | 2 | 0 | 10 | 0 | 12 | 74 | 131 | 136 | 2.21 | 1.25 | 1.52 | 4.38 | 12 | 139.5 | 266.49 | 266.49 | 494.68 | 3700 | 267 | 7.14 | 0.74 | 3
Y | 39 | 88.91 | 16.1 | 442 | 126 | 273 | 1.05 | 1799 | 3618 | 382.1 | 11.39 | 425 | 115.8 | 124.8 | 4.37 | 0.37 | 41 | 25.5 | 17.2 | 0.24 | 119.2 | 3.68 | 0.3 | 6 | 1120 | 195 | 63.5 | 600 | 1.41 | 1.22 | 1.11 | 3.26 | 621.7 | 1222.4 | 2052 | 3.2 | 3.2 | 1.21 | 3 | 6.26 | 59.6 | -1.58 | -1.6 | 3 | 2 | 0 | 1 | 0 | 12 | 90 | 163 | 180.1 | 2.42 | 1.22 | 3.32 | 7.31 | 12 | 212 | 364.74 | 364.74 | 573.06 | 3300 | 365 | 4.47 | 0.74 | 3
Zr | 40 | 91.22 | 13.9 | 419 | 145 | 265 | 1.88 | 2128.15 | 4682.15 | 566.7 | 19.2 | 608.8 | 163 | 170 | 6.25 | 0.83 | 89.8 | 35 | 23 | 0.34 | 129.9 | 14.2 | 0.28 | 0.57 | 1610 | 113 | 98 | 310 | 1.7 | 1.4 | 1.22 | 3.64 | 660 | 1267 | 2218 | 3.45 | 4 | 1.41 | 3 | 6.45 | 40.6 | -1.18 | 0.03 | 4 | 2 | 0 | 2 | 0 | 12 | 72 | 148 | 160 | 1.96 | 0.98 | 2.33 | 5.81 | 12 | 160.3 | 323.2 | 323.2 | 514.7 | 3800 | 323 | 6.49 | 0.74 | 3
Ca | 20 | 40.08 | 13.06 | 602 | 173 | 373 | 0.35 | 1115 | 1757 | 155 | 1.56 | 178 | 62.4 | 68 | 1.84 | 0.15 | 17 | 7.9 | 2.9 | 0.31 | 119.1 | 461 | 0.63 | 22.3 | 390 | 141 | 20 | 180 | 1.17 | 1 | 1.7 | 3.07 | 589.8 | 1145 | 4912 | 2.55 | 4.2 | 0.91 | 2.85 | 4.4 | 3.4 | -2.87 | -2.1 | 2 | 2 | 0 | 0 | 0 | 12 | 100 | 176 | 197 | 2.7 | 1.25 | 4.29 | 8.82 | 12 | 194 | 558.84 | 558.84 | 558.84 | 3810 | 395 | 1.55 | 0.74 | 12
Mn | 25 | 54.94 | 34.7 | 93 | 285 | 57.2 | 1.29 | 1518 | 2235 | 220.5 | 13.4 | 280.7 | 85 | 90 | 2.92 | 0.6 | 120 | 79.5 | 7.8 | 0.29 | 170.6 | 249 | 0.48 | 2.17 | 3490 | 181 | 191 | 1760 | 2.04 | 1.5 | 1.6 | 3.72 | 717.4 | 1509 | 3248 | 4.45 | 4.1 | 1.61 | 3.6 | 5.23 | 144 | -1.19 | -0.35 | 7 | 2 | 0 | 5 | 0 | 8 | 83 | 130.4 | 117 | 1.26 | 0.79 | 1.22 | 3.78 | 2 | 135 | 891.25 | 891.25 | 891.25 | 5150 | 275 | 7.21 | 0.74 | 12
Li | 3 | 6.94 | 21.1 | 513 | 184 | 336 | 1.12 | 453.65 | 1603 | 147 | 3 | 159 | 110 | 115 | 1.63 | 0.3 | 13 | 4.9 | 85 | 0.33 | 120 | 50 | 3.58 | 46 | 590 | 138 | 10.5 | 200 | 1.5 | 0.98 | 1.2 | 3.34 | 520.2 | 729 | 5207 | 3.25 | 2.3 | 1.27 | 1 | 1 | 92 | -3.04 | -0.3 | 1 | 2 | 0 | 0 | 0 | 12 | 76 | 152 | 152 | 2.12 | 0.98 | 1.5 | 4 | 12 | 167 | 352 | 352 | 527 | 6000 | 352 | 0.534 | 0.68 | 12
Sn | 50 | 118.71 | 31.1 | 662 | 256 | 451 | 2.24 | 505 | 2543 | 296.2 | 7.07 | 302.1 | 62 | 50 | 3.14 | 1.11 | 58.2 | 18.4 | 66.6 | 0.36 | 131.8 | 46.1 | 0.22 | 2.2 | 550 | 95 | 49.9 | 130 | 1.88 | 1.8 | 1.72 | 4.3 | 708.6 | 1412 | 2943 | 4.15 | 4.4 | 1.24 | 5.65 | 9.1 | 11.5 | -0.14 | -0.67 | 14 | 2 | 2 | 0 | 0 | 12 | 93 | 141 | 162.3 | 2.3 | 1.41 | 2.71 | 6.43 | 3 | 145 | 583.18 | 583.18 | 318.19 | 2500 | 302 | 7.28 | 0.74 | 3
Nd | 60 | 144.24 | 16.1 | 442 | 126 | 273 | 1.05 | 1297 | 3347 | 382.1 | 11.39 | 425 | 115.8 | 124.8 | 4.37 | 0.37 | 41 | 25.5 | 17.2 | 0.24 | 119.2 | 3.68 | 0.3 | 6 | 1120 | 195 | 63.5 | 600 | 1.41 | 1.22 | 1.11 | 3.26 | 621.7 | 1222.4 | 2052 | 3.2 | 3.2 | 1.21 | 3 | 6.26 | 59.6 | -1.58 | -1.6 | 3 | 2 | 0 | 1 | 7 | 12 | 90 | 163 | 180.1 | 2.42 | 1.22 | 3.32 | 7.31 | 12 | 212 | 364.74 | 364.74 | 573.06 | 3300 | 365 | 4.47 | 0.74 | 3
Gd | 64 | 157.25 | 43.6 | 235 | 406 | 143 | 2.3 | 1586 | 3523 | 313 | 9.67 | 398 | 114.8 | 119.8 | 4.14 | 0.38 | 38 | 21.8 | 11 | 0.26 | 130.4 | 121 | 0.24 | 9.1 | 840 | 193 | 54.8 | 500 | 1.1 | 1.2 | 1.11 | 3.34 | 615 | 1209 | 2063 | 3.2 | 3.2 | 1.21 | 2.85 | 8.22 | 131 | -1.49 | -1.63 | 3 | 2 | 0 | 1 | 7 | 12 | 94 | 169 | 180.2 | 2.22 | 1.09 | 3.31 | 7.34 | 12 | 233 | 363.6 | 363.6 | 578.26 | 2680 | 364 | 7.9 | 0.74 | 3
La | 57 | 138.9 | 46 | 647 | 365 | 673 | 1.7 | 1193 | 3743 | 418.2 | 6.2 | 431 | 120 | 124 | 4.47 | 0.24 | 28 | 14.9 | 13 | 0.28 | 117.6 | 56.2 | 0.2 | 12.1 | 680 | 160.4 | 37.9 | 400 | 1.1 | 1.1 | 1.08 | 3.1 | 559.6 | 557.7 | 1925 | 3.17 | 3.5 | 1.18 | 2.85 | 9.31 | 57 | -2.38 | -1.71 | 3 | 2 | 0 | 1 | 0 | 12 | 103 | 207 | 188 | 2.42 | 1.34 | 3.75 | 7.94 | 12 | 195 | 377.2 | 377.2 | 1214.4 | 2475 | 377 | 6.15 | 0.74 | 3
Si | 14 | 28.09 | 6.44 | 189 | 60.6 | 117 | 0.32 | 1683 | 2628 | 383.3 | 50.6 | 455.6 | 74 | 60 | 4.63 | 0.99 | 100 | 39.7 | 150 | 0.29 | 139.3 | 46.1 | 0.71 | 2.6 | 1330 | 480 | 113 | 434 | 1.98 | 1.8 | 1.74 | 4.77 | 786.5 | 1577 | 3232 | 4.7 | 4.8 | 1.5 | 4.15 | 4.29 | 1000 | 0.43 | -0.3 | 14 | 2 | 2 | 0 | 0 | 12 | 40 | 131.9 | 117 | 1.91 | 1.18 | 2 | 4.2 | 4 | 115.3 | 543.09 | 543.09 | 543.09 | 2200 | 384 | 2.33 | 0.74 | 12
Sm | 62 | 150.36 | 43.6 | 235 | 406 | 143 | 2.3 | 1345 | 2067 | 313 | 9.67 | 398 | 114.8 | 119.8 | 4.14 | 0.38 | 38 | 21.8 | 11 | 0.26 | 130.4 | 121 | 0.24 | 9.1 | 840 | 193 | 54.8 | 500 | 1.1 | 1.2 | 1.11 | 3.34 | 615 | 1209 | 2063 | 3.2 | 3.2 | 1.21 | 2.85 | 8.22 | 131 | -1.49 | -1.63 | 3 | 2 | 0 | 1 | 6 | 12 | 94 | 169 | 180.2 | 2.22 | 1.09 | 3.31 | 7.34 | 12 | 233 | 363.6 | 363.6 | 578.26 | 2680 | 364 | 7.9 | 0.74 | 3
Ce | 58 | 140.12 | 33.12 | 194 | 373 | 574 | 1.9 | 1071 | 3633 | 350 | 4.14 | 423 | 118.6 | 124.8 | 4.32 | 0.24 | 22 | 13.5 | 0.14 | 0.24 | 134.7 | 34.5 | 0.19 | 6.3 | 730 | 186 | 34 | 350 | 1.1 | 1.12 | 1.06 | 3.05 | 534.4 | 1057 | 1949 | 3.18 | 4.1 | 1.19 | 2.85 | 10.8 | 74 | -0.4 | -1.51 | 3 | 2 | 0 | 1 | 1 | 8 | 102 | 204 | 183 | 2.4 | 1.23 | 3.48 | 7.53 | 12 | 182 | 362 | 362 | 599 | 2100 | 365 | 6.76 | 0.74 | 12
Er | 68 | 167.26 | 52.1 | 221 | 110 | 153 | 60.3 | 1802 | 3141 | 285 | 19.9 | 317 | 3.8 | 16 | 317000 | 44 | 44 | 28 | 14.5 | 0.23 | 240 | 5e-05 | 168 | 12.2 | 1.9 | 280 | 69 | 2100 | 1.24 | 1.24 | 1.2 | 2.9 | 589.3 | 1150 | 2194 | 3.2 | 3.1 | 1.56 | 3.4 | 4.5 | 86 | -2.33 | -2.35 | 3 | 2 | 0 | 1 | 12 | 12 | 1.004 | 189 | 1.76 | 1.76 | 0.93 | 18.4 | 4.79 | 12 | 176 | 355 | 355 | 559 | 2700 | 307 | 9.07 | 0.68 | 3
Cu | 29 | 63.55 | 50.9 | 166 | 53 | 103 | 1.45 | 1357.77 | 3200.15 | 306.7 | 13 | 338.3 | 95 | 100 | 3.49 | 1.37 | 137.8 | 48.4 | 400 | 0.34 | 138.6 | 14.9 | 0.385 | 1.65 | 1390 | 203.6 | 129.8 | 396 | 1.08 | 1.9 | 1.75 | 4.48 | 745.4 | 1958 | 3554 | 4.45 | 4.6 | 1.47 | 4.2 | 5.84 | 1.7 | -0.3419 | -0.11 | 11 | 1 | 0 | 10 | 0 | 12 | 73 | 138 | 128 | 2.55 | 1.12 | 1.181 | 3.7 | 12 | 127.8 | 361.49 | 361.49 | 361.49 | 3570 | 255 | 8.96 | 0.74 | 12
Sr | 38 | 87.62 | 102 | 271 | 90 | 170 | 0.8 | 769 | 1384 | 160.6 | 7.43 | 171 | 62.4 | 65.5 | 1.72 | 0.12 | 100 | 6.03 | 35 | 0.28 | 99.3 | 12.4 | 0.3 | 22.5 | 620 | 160 | 15.7 | 220 | 1.13 | 0.95 | 0.99 | 4 | 571.4 | 1106 | 4375 | 2.4 | 2.4 | 0.84 | 2.85 | 6.07 | 13.5 | -2.5 | -1.7 | 2 | 2 | 0 | 0 | 0 | 12 | 118 | 195 | 215.1 | 2.92 | 1.39 | 55.32 | 10.48 | 12 | 215 | 608 | 608 | 608 | 1650 | 430 | 11.7 | 0.74 | 12
Bi | 83 | 208.98 | 31.1 | 662 | 256 | 451 | 2.24 | 544 | 1837 | 296.2 | 7.07 | 302.1 | 62 | 50 | 3.14 | 1.11 | 58.2 | 18.4 | 66.6 | 0.36 | 131.8 | 46.1 | 0.22 | 2.2 | 550 | 95 | 49.9 | 130 | 1.88 | 1.8 | 1.72 | 4.3 | 708.6 | 1412 | 2943 | 4.15 | 4.4 | 1.24 | 5.65 | 9.31 | 11.5 | -0.14 | -0.67 | 15 | 2 | 0 | 0 | 0 | 12 | 103 | 207 | 188 | 2.42 | 1.34 | 3.75 | 7.94 | 12 | 195 | 583.18 | 583.18 | 318.19 | 2500 | 377 | 7.28 | 0.74 | 3
Sb | 51 | 121.76 | 21 | 513 | 184 | 336 | 1.12 | 903.78 | 1860 | 193 | 7 | 206 | 90 | 95 | 2.8 | 0.35 | 47 | 23 | 24 | 0.25 | 110 | 80 | 0.21 | 12 | 520 | 140 | 50 | 150 | 1.1 | 2.05 | 2.05 | 4.05 | 834 | 1590 | 2440 | 3.1 | 4.55 | 1.28 | 3 | 5.5 | 40 | -0.63 | -0.25 | 15 | 2 | 3 | 0 | 0 | 12 | 76 | 140 | 145 | 2 | 1.25 | 2.5 | 6.1 | 12 | 145 | 400 | 400 | 410 | 2000 | 260 | 6.68 | 0.74 | 3
Pb | 82 | 207.2 | 72.6 | 307 | 141 | 197 | 70.5 | 600.6 | 2022 | 177.7 | 4.77 | 195 | 3.6 | 10 | 195000 | 46 | 46 | 5.6 | 35.3 | 0.44 | 120 | 0.0001 | 128 | 28.9 | 0.44 | 84 | 16 | 350 | 1.55 | 2.33 | 1.87 | 4.14 | 715.6 | 1450 | 3081 | 4.2 | 4.25 | 1.78 | 4.25 | 5.5 | 20.6 | -0.13 | -0.47 | 14 | 2 | 2 | 10 | 14 | 12 | 1.19 | 146 | 1.75 | 1.75 | 0.92 | 18.3 | 4.78 | 12 | 175 | 495 | 495 | 495 | 1190 | 350 | 11.34 | 0.74 | 12
Ni | 28 | 58.69 | 46.6 | 144 | 45.7 | 88.6 | 1.45 | 1726 | 3005 | 374.8 | 17.2 | 429.7 | 121 | 130 | 4.44 | 1.86 | 177.3 | 76 | 91 | 0.31 | 175.8 | 221 | 0.444 | 1.34 | 2040 | 285.1 | 199.5 | 428 | 1.76 | 1.9 | 1.75 | 4.4 | 736.7 | 1753 | 3393 | 5.2 | 5.1 | 1.75 | 4.05 | 5.71 | 6.9 | -0.23 | -0.15 | 10 | 2 | 0 | 8 | 0 | 12 | 69 | 121 | 124.6 | 2.9 | 1.13 | 1.093 | 3.52 | 12 | 165 | 352.4 | 352.4 | 352.4 | 4970 | 249 | 8.9 | 0.74 | 12
Fe | 26 | 55.84 | 38.5 | 108 | 308 | 66.4 | 1.33 | 1811.15 | 3134.15 | 340.2 | 13.8 | 416.3 | 129 | 140 | 4.28 | 1.683 | 160 | 81 | 80 | 0.29 | 180.6 | 88.6 | 0.447 | 1.18 | 2530 | 239 | 208 | 1490 | 1.67 | 1.8 | 1.64 | 4.06 | 759.3 | 1561 | 2957 | 4.93 | 4.5 | 1.77 | 3.75 | 5.43 | 9.7 | -0.447 | -0.35 | 8 | 2 | 0 | 6 | 0 | 8 | 78 | 125 | 126 | 1.16 | 0.73 | 1.178 | 3.69 | 14 | 124.1 | 286.65 | 286.65 | 286.65 | 4910 | 248 | 7.86 | 0.68 | 12

## Sheet1
| Mg | Al | Zn | Mn | Si | Fe | Cu | Ni | Ca | Sr | Ce | Zr | Nd | Y | Gd | Sn | La | Sm | Bi | Ag | Li | Th | Sb | Pr | Be | Sc | Tb | Dy
D1 | 12 | 13 | 30 | 25 | 14 | 26 | 29 | 28 | 20 | 38 | 58 | 40 | 60 | 39 | 64 | 50 | 57 | 62 | 83 | 47 | 3 | 90 | 51 | 59 | 4 | 21 | 65 | 66
D2 | 24.31 | 26.98 | 65.41 | 54.94 | 28.09 | 55.84 | 63.55 | 58.69 | 40.08 | 87.62 | 140.12 | 91.22 | 144.24 | 88.91 | 157.25 | 118.71 | 138.9 | 150.36 | 208.98 | 107.87 | 6.94 | 232.04 | 121.76 | 140.91 | 9.012 | 44.96 | 158.93 | 162.5
D3 | 4.11 | 5.16 | 55.4 | 34.7 | 6.44 | 38.5 | 50.9 | 46.6 | 13.06 | 102 | 33.12 | 13.9 | 16.1 | 16.1 | 43.6 | 31.1 | 46 | 43.6 | 31.1 | 21.1 | 21.1 | 44.96 | 21 | 46 | 4.11 | 21.1 | 46.5 | 47.2
D4 | 121 | 152 | 189 | 93 | 189 | 108 | 166 | 144 | 602 | 271 | 194 | 419 | 442 | 442 | 235 | 662 | 647 | 235 | 662 | 513 | 513 | 513 | 513 | 513 | 121 | 513 | 442 | 444
D5 | 38.6 | 48.6 | 60.3 | 285 | 60.6 | 308 | 53 | 45.7 | 173 | 90 | 373 | 145 | 126 | 126 | 406 | 256 | 365 | 406 | 256 | 184 | 184 | 184 | 184 | 184 | 38.6 | 184 | 406 | 410
D6 | 74.8 | 93.9 | 117 | 57.2 | 117 | 66.4 | 103 | 88.6 | 373 | 170 | 574 | 265 | 273 | 273 | 143 | 451 | 673 | 143 | 451 | 336 | 336 | 336 | 336 | 336 | 74.8 | 336 | 406 | 412
D7 | 0.288 | 0.3 | 1.49 | 1.29 | 0.32 | 1.33 | 1.45 | 1.45 | 0.35 | 0.8 | 1.9 | 1.88 | 1.05 | 1.05 | 2.3 | 2.24 | 1.7 | 2.3 | 2.24 | 1.12 | 1.12 | 1.12 | 1.12 | 1.12 | 0.288 | 1.12 | 1.25 | 1.27
D8 | 923.15 | 933.47 | 692.68 | 1518 | 1683 | 1811.15 | 1357.77 | 1726 | 1115 | 769 | 1071 | 2128.15 | 1297 | 1799 | 1586 | 505 | 1193 | 1345 | 544 | 1234 | 453.65 | 2023 | 903.78 | 1208 | 1560 | 1812 | 1629 | 1680
D9 | 1363.15 | 2792.15 | 1180.15 | 2235 | 2628 | 3134.15 | 3200.15 | 3005 | 1757 | 1384 | 3633 | 4682.15 | 3347 | 3618 | 3523 | 2543 | 3743 | 2067 | 1837 | 2435 | 1603 | 5061 | 1860 | 3793 | 2742 | 3104 | 3663 | 2840
D10 | 127.6 | 290.8 | 114.2 | 220.5 | 383.3 | 340.2 | 306.7 | 374.8 | 155 | 160.6 | 350 | 566.7 | 382.1 | 382.1 | 313 | 296.2 | 418.2 | 313 | 296.2 | 376.1 | 147 | 477 | 193 | 402 | 297 | 376.1 | 342 | 353
D11 | 8.9 | 10.5 | 7.28 | 13.4 | 50.6 | 13.8 | 13 | 17.2 | 1.56 | 7.43 | 4.14 | 19.2 | 11.39 | 11.39 | 9.67 | 7.07 | 6.2 | 9.67 | 7.07 | 15.77 | 3 | 11.5 | 7 | 7 | 7.6 | 15.77 | 12.5 | 13
D12 | 147.7 | 326.4 | 130.7 | 280.7 | 455.6 | 416.3 | 338.3 | 429.7 | 178 | 171 | 423 | 608.8 | 425 | 425 | 398 | 302.1 | 431 | 398 | 302.1 | 377.8 | 159 | 396 | 206 | 411 | 146 | 377.8 | 400 | 408
D13 | 62 | 76 | 61 | 85 | 74 | 129 | 95 | 121 | 62.4 | 62.4 | 118.6 | 163 | 115.8 | 115.8 | 114.8 | 62 | 120 | 114.8 | 62 | 110 | 110 | 110 | 90 | 110 | 62 | 110 | 115 | 117
D14 | 50 | 63 | 50 | 90 | 60 | 140 | 100 | 130 | 68 | 65.5 | 124.8 | 170 | 124.8 | 124.8 | 119.8 | 50 | 124 | 119.8 | 50 | 115 | 115 | 115 | 95 | 115 | 50 | 115 | 120 | 122
D15 | 1.51 | 3.39 | 1.35 | 2.92 | 4.63 | 4.28 | 3.49 | 4.44 | 1.84 | 1.72 | 4.32 | 6.25 | 4.37 | 4.37 | 4.14 | 3.14 | 4.47 | 4.14 | 3.14 | 3.9 | 1.63 | 3.9 | 2.8 | 3.9 | 1.51 | 3.9 | 4.2 | 4.25
D16 | 0.354 | 0.72 | 0.6 | 0.6 | 0.99 | 1.683 | 1.37 | 1.86 | 0.15 | 0.12 | 0.24 | 0.83 | 0.37 | 0.37 | 0.38 | 1.11 | 0.24 | 0.38 | 1.11 | 0.44 | 0.3 | 0.44 | 0.35 | 0.44 | 0.354 | 0.44 | 0.39 | 0.4
D17 | 35.6 | 75.2 | 69.4 | 120 | 100 | 160 | 137.8 | 177.3 | 17 | 100 | 22 | 89.8 | 41 | 41 | 38 | 58.2 | 28 | 38 | 58.2 | 56.6 | 13 | 56.6 | 47 | 56.6 | 35.6 | 56.6 | 38 | 39
D18 | 17.3 | 26.2 | 41.9 | 79.5 | 39.7 | 81 | 48.4 | 76 | 7.9 | 6.03 | 13.5 | 35 | 25.5 | 25.5 | 21.8 | 18.4 | 14.9 | 21.8 | 18.4 | 29.1 | 4.9 | 29.1 | 23 | 29.1 | 17.3 | 29.1 | 21.8 | 22
D19 | 160 | 235 | 120 | 7.8 | 150 | 80 | 400 | 91 | 2.9 | 35 | 0.14 | 23 | 17.2 | 17.2 | 11 | 66.6 | 13 | 11 | 66.6 | 16 | 85 | 16 | 24 | 16 | 160 | 16 | 11 | 10.8
D20 | 0.29 | 0.35 | 0.25 | 0.29 | 0.29 | 0.29 | 0.34 | 0.31 | 0.31 | 0.28 | 0.24 | 0.34 | 0.24 | 0.24 | 0.26 | 0.36 | 0.28 | 0.26 | 0.36 | 0.28 | 0.33 | 0.28 | 0.25 | 0.28 | 0.29 | 0.28 | 0.26 | 0.27
D21 | 129.4 | 129.3 | 129.9 | 170.6 | 139.3 | 180.6 | 138.6 | 175.8 | 119.1 | 99.3 | 134.7 | 129.9 | 119.2 | 119.2 | 130.4 | 131.8 | 117.6 | 130.4 | 131.8 | 152.2 | 120 | 152.2 | 110 | 152 | 129.4 | 152.2 | 130 | 132
D22 | 68.3 | 34.4 | 159 | 249 | 46.1 | 88.6 | 14.9 | 221 | 461 | 12.4 | 34.5 | 14.2 | 3.68 | 3.68 | 121 | 46.1 | 56.2 | 121 | 46.1 | 34.5 | 50 | 34.5 | 80 | 34.5 | 68.3 | 34.5 | 121 | 123
D23 | 1.025 | 0.9 | 0.39 | 0.48 | 0.71 | 0.447 | 0.385 | 0.444 | 0.63 | 0.3 | 0.19 | 0.28 | 0.3 | 0.3 | 0.24 | 0.22 | 0.2 | 0.24 | 0.22 | 0.57 | 3.58 | 0.57 | 0.21 | 0.57 | 1.025 | 0.57 | 0.24 | 0.23
D24 | 2.52 | 2.31 | 3.2 | 2.17 | 2.6 | 1.18 | 1.65 | 1.34 | 22.3 | 22.5 | 6.3 | 0.57 | 6 | 6 | 9.1 | 2.2 | 12.1 | 9.1 | 2.2 | 10.2 | 46 | 10.2 | 12 | 10.2 | 2.52 | 10.2 | 9.1 | 8.9
D25 | 590 | 830 | 440 | 3490 | 1330 | 2530 | 1390 | 2040 | 390 | 620 | 730 | 1610 | 1120 | 1120 | 840 | 550 | 680 | 840 | 550 | 1250 | 590 | 1250 | 520 | 1250 | 590 | 1250 | 840 | 830
D26 | 138.2 | 126.4 | 91.7 | 181 | 480 | 239 | 203.6 | 285.1 | 141 | 160 | 186 | 113 | 195 | 195 | 193 | 95 | 160.4 | 193 | 95 | 226 | 138 | 226 | 140 | 226 | 138 | 226 | 193 | 194
D27 | 44.7 | 70.6 | 104.5 | 191 | 113 | 208 | 129.8 | 199.5 | 20 | 15.7 | 34 | 98 | 63.5 | 63.5 | 54.8 | 49.9 | 37.9 | 54.8 | 49.9 | 74.4 | 10.5 | 74.4 | 50 | 74.4 | 44.7 | 74.4 | 54.8 | 55.1
D28 | 200 | 170 | 90 | 1760 | 434 | 1490 | 396 | 428 | 180 | 220 | 350 | 310 | 600 | 600 | 500 | 130 | 400 | 500 | 130 | 290 | 200 | 290 | 150 | 290 | 200 | 290 | 500 | 505
D29 | 1.31 | 1.64 | 1.44 | 2.04 | 1.98 | 1.67 | 1.08 | 1.76 | 1.17 | 1.13 | 1.1 | 1.7 | 1.41 | 1.41 | 1.1 | 1.88 | 1.1 | 1.1 | 1.88 | 1.5 | 1.5 | 1.5 | 1.1 | 1.5 | 1.31 | 1.5 | 1.1 | 1.1
D30 | 1.2 | 1.5 | 1.6 | 1.5 | 1.8 | 1.8 | 1.9 | 1.9 | 1 | 0.95 | 1.12 | 1.4 | 1.22 | 1.22 | 1.2 | 1.8 | 1.1 | 1.2 | 1.8 | 1.3 | 0.98 | 1.3 | 2.05 | 1.3 | 1.2 | 1.3 | 1.2 | 1.2
D31 | 1.23 | 1.47 | 1.66 | 1.6 | 1.74 | 1.64 | 1.75 | 1.75 | 1.7 | 0.99 | 1.06 | 1.22 | 1.11 | 1.11 | 1.11 | 1.72 | 1.08 | 1.11 | 1.72 | 1.2 | 1.2 | 1.2 | 2.05 | 1.2 | 1.23 | 1.2 | 1.11 | 1.11
D32 | 8.3 | 3.23 | 4.45 | 3.72 | 4.77 | 4.06 | 4.48 | 4.4 | 3.07 | 4 | 3.05 | 3.64 | 3.26 | 3.26 | 3.34 | 4.3 | 3.1 | 3.34 | 4.3 | 3.34 | 3.34 | 3.34 | 4.05 | 3.34 | 8.3 | 3.34 | 3.34 | 3.34
D33 | 737.7 | 577.6 | 906.4 | 717.4 | 786.5 | 759.3 | 745.4 | 736.7 | 589.8 | 571.4 | 534.4 | 660 | 621.7 | 621.7 | 615 | 708.6 | 559.6 | 615 | 708.6 | 631 | 520.2 | 587 | 834 | 527 | 899.5 | 631 | 598 | 573
D34 | 1451 | 1817 | 1733 | 1509 | 1577 | 1561 | 1958 | 1753 | 1145 | 1106 | 1057 | 1267 | 1222.4 | 1222.4 | 1209 | 1412 | 557.7 | 1209 | 1412 | 1235 | 729 | 1110 | 1590 | 1100 | 1757 | 1235 | 1212 | 1290
D35 | 7733 | 2745 | 3833 | 3248 | 3232 | 2957 | 3554 | 3393 | 4912 | 4375 | 1949 | 2218 | 2052 | 2052 | 2063 | 2943 | 1925 | 2063 | 2943 | 2389 | 5207 | 1960 | 2440 | 2060 | 2960 | 2389 | 2063 | 2100
D36 | 3.45 | 4.2 | 4.1 | 4.45 | 4.7 | 4.93 | 4.45 | 5.2 | 2.55 | 2.4 | 3.18 | 3.45 | 3.2 | 3.2 | 3.2 | 4.15 | 3.17 | 3.2 | 4.15 | 3.25 | 3.25 | 3.25 | 3.1 | 3.25 | 3.45 | 3.25 | 3.2 | 3.2
D37 | 3.7 | 4.3 | 4.2 | 4.1 | 4.8 | 4.5 | 4.6 | 5.1 | 4.2 | 2.4 | 4.1 | 4 | 3.2 | 3.2 | 3.2 | 4.4 | 3.5 | 3.2 | 4.4 | 3.5 | 2.3 | 3.5 | 4.55 | 3.5 | 3.7 | 3.5 | 3.2 | 3.2
D38 | 1.17 | 1.39 | 1.32 | 1.61 | 1.5 | 1.77 | 1.47 | 1.75 | 0.91 | 0.84 | 1.19 | 1.41 | 1.21 | 1.21 | 1.21 | 1.24 | 1.18 | 1.21 | 1.24 | 1.27 | 1.27 | 1.27 | 1.28 | 1.27 | 1.17 | 1.27 | 1.21 | 1.21
D39 | 2.85 | 3.5 | 4.35 | 3.6 | 4.15 | 3.75 | 4.2 | 4.05 | 2.85 | 2.85 | 2.85 | 3 | 3 | 3 | 2.85 | 5.65 | 2.85 | 2.85 | 5.65 | 3 | 1 | 3 | 3 | 3 | 2.85 | 3 | 2.85 | 2.85
D40 | 3.31 | 4.07 | 5.97 | 5.23 | 4.29 | 5.43 | 5.84 | 5.71 | 4.4 | 6.07 | 10.8 | 6.45 | 6.26 | 6.26 | 8.22 | 9.1 | 9.31 | 8.22 | 9.31 | 4.63 | 1 | 4.63 | 5.5 | 4.63 | 3.31 | 4.63 | 8.22 | 8.31
D41 | 4.4 | 2.7 | 5.9 | 144 | 1000 | 9.7 | 1.7 | 6.9 | 3.4 | 13.5 | 74 | 40.6 | 59.6 | 59.6 | 131 | 11.5 | 57 | 131 | 11.5 | 50 | 92 | 50 | 40 | 50 | 4.4 | 50 | 131 | 133
D42 | -2.372 | -1.11 | -0.76 | -1.19 | 0.43 | -0.447 | -0.3419 | -0.23 | -2.87 | -2.5 | -0.4 | -1.18 | -1.58 | -1.58 | -1.49 | -0.14 | -2.38 | -1.49 | -0.14 | -1.38 | -3.04 | -1.38 | -0.63 | -1.38 | -1.85 | -1.38 | -1.49 | -1.5
D43 | -1.6 | -0.75 | -1.01 | -0.35 | -0.3 | -0.35 | -0.11 | -0.15 | -2.1 | -1.7 | -1.51 | 0.03 | -1.6 | -1.6 | -1.63 | -0.67 | -1.71 | -1.63 | -0.67 | -0.3 | -0.3 | -0.3 | -0.25 | -0.3 | -1.6 | -0.3 | -1.63 | -1.64
D44 | 2 | 13 | 12 | 7 | 14 | 8 | 11 | 10 | 2 | 2 | 3 | 4 | 3 | 3 | 3 | 14 | 3 | 3 | 15 | 11 | 1 | 3 | 15 | 3 | 2 | 3 | 3 | 3
D45 | 2 | 2 | 2 | 2 | 2 | 2 | 1 | 2 | 2 | 2 | 2 | 2 | 2 | 2 | 2 | 2 | 2 | 2 | 2 | 1 | 2 | 2 | 2 | 2 | 2 | 2 | 2 | 2
D46 | 0 | 1 | 0 | 0 | 2 | 0 | 0 | 0 | 0 | 0 | 0 | 0 | 0 | 0 | 0 | 2 | 0 | 0 | 0 | 0 | 0 | 0 | 3 | 0 | 0 | 0 | 0 | 0
D47 | 0 | 0 | 10 | 5 | 0 | 6 | 10 | 8 | 0 | 0 | 1 | 2 | 1 | 1 | 1 | 0 | 1 | 1 | 0 | 0 | 0 | 0 | 0 | 1 | 0 | 1 | 1 | 1
D48 | 0 | 0 | 0 | 0 | 0 | 0 | 0 | 0 | 0 | 0 | 1 | 0 | 7 | 0 | 7 | 0 | 0 | 6 | 0 | 0 | 0 | 0 | 0 | 2 | 0 | 0 | 7 | 7
D49 | 12 | 12 | 12 | 8 | 12 | 8 | 12 | 12 | 12 | 12 | 8 | 12 | 12 | 12 | 12 | 12 | 12 | 12 | 12 | 12 | 12 | 12 | 12 | 12 | 12 | 12 | 12 | 12
D50 | 72 | 53.5 | 74 | 83 | 40 | 78 | 73 | 69 | 100 | 118 | 102 | 72 | 90 | 90 | 94 | 93 | 103 | 94 | 103 | 74 | 76 | 100 | 76 | 102 | 72 | 74 | 94 | 94
D51 | 130 | 118 | 131 | 130.4 | 131.9 | 125 | 138 | 121 | 176 | 195 | 204 | 148 | 163 | 163 | 169 | 141 | 207 | 169 | 207 | 144 | 152 | 194 | 140 | 141 | 130 | 194.1 | 169 | 169
D52 | 160 | 143 | 136 | 117 | 117 | 126 | 128 | 124.6 | 197 | 215.1 | 183 | 160 | 180.1 | 180.1 | 180.2 | 162.3 | 188 | 180.2 | 188 | 144 | 152 | 144 | 145 | 160 | 160 | 144 | 180.2 | 180.2
D53 | 2.3 | 2.01 | 2.21 | 1.26 | 1.91 | 1.16 | 2.55 | 2.9 | 2.7 | 2.92 | 2.4 | 1.96 | 2.42 | 2.42 | 2.22 | 2.3 | 2.42 | 2.22 | 2.42 | 2.21 | 2.12 | 2.92 | 2 | 1.96 | 2.3 | 2.21 | 2.22 | 2.22
D54 | 1.09 | 1.25 | 1.25 | 0.79 | 1.18 | 0.73 | 1.12 | 1.13 | 1.25 | 1.39 | 1.23 | 0.98 | 1.22 | 1.22 | 1.09 | 1.41 | 1.34 | 1.09 | 1.34 | 1.1 | 0.98 | 1.39 | 1.25 | 1.22 | 1.09 | 1.1 | 1.09 | 1.09
D55 | 2.324 | 1.66 | 1.52 | 1.22 | 2 | 1.178 | 1.181 | 1.093 | 4.29 | 55.32 | 3.48 | 2.33 | 3.32 | 3.32 | 3.31 | 2.71 | 3.75 | 3.31 | 3.75 | 2.5 | 1.5 | 55.32 | 2.5 | 3.32 | 2.324 | 2.5 | 3.31 | 3.32
D56 | 5.81 | 4.64 | 4.38 | 3.78 | 4.2 | 3.69 | 3.7 | 3.52 | 8.82 | 10.48 | 7.53 | 5.81 | 7.31 | 7.31 | 7.34 | 6.43 | 7.94 | 7.34 | 7.94 | 6.09 | 4 | 10.48 | 6.1 | 7.31 | 5.81 | 6.09 | 7.34 | 7.35
D57 | 12 | 12 | 12 | 2 | 4 | 14 | 12 | 12 | 12 | 12 | 12 | 12 | 12 | 12 | 12 | 3 | 12 | 12 | 12 | 12 | 12 | 12 | 12 | 12 | 12 | 12 | 12 | 12
D58 | 160.1 | 143.2 | 139.5 | 135 | 115.3 | 124.1 | 127.8 | 165 | 194 | 215 | 182 | 160.3 | 212 | 212 | 233 | 145 | 195 | 233 | 195 | 164.1 | 167 | 215 | 145 | 212 | 160.1 | 164.1 | 233 | 234
D59 | 320.94 | 404.95 | 266.49 | 891.25 | 543.09 | 286.65 | 361.49 | 352.4 | 558.84 | 608 | 362 | 323.2 | 364.74 | 364.74 | 363.6 | 583.18 | 377.2 | 363.6 | 583.18 | 330.9 | 352 | 590 | 400 | 364.74 | 286 | 330.9 | 363.6 | 364
D60 | 320.94 | 404.95 | 266.49 | 891.25 | 543.09 | 286.65 | 361.49 | 352.4 | 558.84 | 608 | 362 | 323.2 | 364.74 | 364.74 | 363.6 | 583.18 | 377.2 | 363.6 | 583.18 | 330.9 | 352 | 590 | 400 | 364.74 | 286 | 330.9 | 363.6 | 364
D61 | 521.08 | 404.95 | 494.68 | 891.25 | 543.09 | 286.65 | 361.49 | 352.4 | 558.84 | 608 | 599 | 514.7 | 573.06 | 573.06 | 578.26 | 318.19 | 1214.4 | 578.26 | 318.19 | 527.33 | 527 | 580 | 410 | 573.06 | 521.08 | 527.33 | 578.3 | 580
D62 | 4602 | 5100 | 3700 | 5150 | 2200 | 4910 | 3570 | 4970 | 3810 | 1650 | 2100 | 3800 | 3300 | 3300 | 2680 | 2500 | 2475 | 2680 | 2500 | 2750 | 6000 | 1650 | 2000 | 3300 | 4602 | 2750 | 2680 | 2700
D63 | 320 | 286 | 267 | 275 | 384 | 248 | 255 | 249 | 395 | 430 | 365 | 323 | 365 | 365 | 364 | 302 | 377 | 364 | 377 | 331 | 352 | 430 | 260 | 365 | 320 | 331 | 364 | 365
D64 | 1.74 | 2.7 | 7.14 | 7.21 | 2.33 | 7.86 | 8.96 | 8.9 | 1.55 | 11.7 | 6.76 | 6.49 | 4.47 | 4.47 | 7.9 | 7.28 | 6.15 | 7.9 | 7.28 | 2.99 | 0.534 | 2.54 | 6.68 | 4.47 | 1.85 | 2.99 | 7.9 | 8
D65 | 0.74 | 0.74 | 0.74 | 0.74 | 0.74 | 0.68 | 0.74 | 0.74 | 0.74 | 0.74 | 0.74 | 0.74 | 0.74 | 0.74 | 0.74 | 0.74 | 0.74 | 0.74 | 0.74 | 0.68 | 0.68 | 0.74 | 0.74 | 0.74 | 0.74 | 0.68 | 0.74 | 0.74
D66 | 3 | 12 | 3 | 12 | 12 | 12 | 12 | 12 | 12 | 12 | 12 | 3 | 3 | 3 | 3 | 3 | 3 | 3 | 3 | 3 | 12 | 3 | 3 | 3 | 3 | 3 | 3 | 3

## Sheet2
A1 atomic number | 1
A2 atomic weight (10-3 kg) | 2
A3 mass attenuation coefficient for MoKalpha (cm2 g-1) | 3
A4 mass attenuation coefficient CrKalpha (cm2 g-1) | 4
A5 mass attenuation coefficient for CuKalpha (cm2 g-1) | 5
A6 mass attenuation coefficient FeKalpha (cm2 g-1) | 6
A7 atomic electron scattering factor at 0.5 | 7
C1 temperature melting (K) | 8
C2 temperature boiling (K) | 9
C3 enthalpy vaporization (kJ mol-1) | 10
C4 enthalpy melting (kJ mol-1) | 11
C5 enthalpy atomization (kJ mol-1) | 12
C6 enthalpy surface Miedema (kJ mol-1) | 13
C7 enthalpy vacancies Miedema (kJ mol-1) | 14
C8 energy cohesive Brewer (J mol-1) | 15
C9 modulus compression (GPa) | 16
C10 modulus bulk (GPa) | 17
C11 modulus rigidity (GPa) | 18
C12 thermal conductivity(W/(m·K)) | 19
C13 poissons ratio | 20
C14 diffusion activation energy in Al(kJ mol-1) | 21
C15 diffusion coefficient D0 | 22
C16 specific heat capacity(J/(kg K)) | 23
C17 coefficient of linear thermal expansion(10-6 k-1) | 24
C18 weighted surface energy(J/m2) | 25
C19 diffusion activation energy(kJ mol-1) | 26
C20 modulus Young (GPa) | 27
C21 Interfacial energy(mJ/m2) | 28
E1 electronegativity (Martynov&Batsanov) | 29
E2 electronegativity (Pauling) | 30
E3 electronegativity (Alfred-Rochow) | 31
E4 electronegativity absolute | 32
E5 energy ionization first (kJ mol-1) | 33
E6 energy ionization second (kJ mol-1) | 34
E7 energy ionization third (kJ mol-1) | 35
E8 chemical potential Miedema | 36
E9 work function (eV) | 37
E10 nWS1/3 Miedema (a.u.-1/3) | 38
E11 nuclear charge effective (Slater) | 39
E12 charge nuclear effective (Clementi) | 40
E13 electrical resistivity(10-8ohmm) | 41
E14 Standard electrode potential(ev) | 42
E15 Corrosion potential in seawater(V) | 43
G1 group number | 44
G2 valence electron of orbital s | 45
G3 valence electron of orbital p | 46
G4 valence electron of orbital d | 47
G5 valence electron of orbital f | 48
S1 coordination number | 49
S2 radii ionic (Yagoda) (A) | 50
S3 radii covalent (pm) | 51
S4 radii metal (Waber) (A) | 52
S5 distance valence electron (Schubert) (A) | 53
S6 distance core electron (Schubert) (A) | 54
S7 volume atom (Villars, Daams) (10-2 nm3) | 55
S8 V2/3 Miedema (cm2) | 56
S9 atomic environment number (Villars, Daams) | 57
S10 radii atomic (coordination number 12) (pm) | 58
S11 lattice constant a (pm) | 59
S12 lattice constant b (pm) | 60
S13 lattice constant c (pm) | 61
S14 velocity of sound(m/s) | 62
S15 burger vector(pm) | 63
S16 density(g/cm3) | 64
S17 porosity | 65
S18 Slip system | 66