## Sheet1
Mg | Al | Zn | Y | Zr | Ca | Mn | Li | Sn | Nd | Gd | La | Si | Sm | Ce | Er | Cu | Sr | Bi | Sb | Pb | Ni | Fe | Cl ion (mol·L-1) | E corr (V)
95.4 | 4.24 | 0 | 0 | 0 | 0 | 0.36 | 0 | 0 | 0 | 0 | 0 | 0 | 0 | 0 | 0 | 0 | 0 | 0 | 0 | 0 | 0 | 0 | 0.613 | -1.46
95.17 | 4.3 | 0 | 0 | 0 | 0.17 | 0.36 | 0 | 0 | 0 | 0 | 0 | 0 | 0 | 0 | 0 | 0 | 0 | 0 | 0 | 0 | 0 | 0 | 0.613 | -1.59
94.46 | 4.42 | 0 | 0 | 0 | 0.75 | 0.37 | 0 | 0 | 0 | 0 | 0 | 0 | 0 | 0 | 0 | 0 | 0 | 0 | 0 | 0 | 0 | 0 | 0.613 | -1.58
93.64 | 4.42 | 0 | 0 | 0 | 1.58 | 0.36 | 0 | 0 | 0 | 0 | 0 | 0 | 0 | 0 | 0 | 0 | 0 | 0 | 0 | 0 | 0 | 0 | 0.613 | -1.62
91.57 | 4.39 | 0 | 0 | 0 | 3.69 | 0.35 | 0 | 0 | 0 | 0 | 0 | 0 | 0 | 0 | 0 | 0 | 0 | 0 | 0 | 0 | 0 | 0 | 0.613 | -1.48
90.01 | 1.03 | 0.94 | 0 | 0 | 0 | 0 | 0 | 8.02 | 0 | 0 | 0 | 0 | 0 | 0 | 0 | 0 | 0 | 0 | 0 | 0 | 0 | 0 | 0.613 | -1.54
88.87 | 0.93 | 1.07 | 0 | 0 | 1.05 | 0 | 0 | 8.08 | 0 | 0 | 0 | 0 | 0 | 0 | 0 | 0 | 0 | 0 | 0 | 0 | 0 | 0 | 0.613 | -1.476
88.11 | 0.96 | 0.89 | 0 | 0 | 2.09 | 0 | 0 | 7.95 | 0 | 0 | 0 | 0 | 0 | 0 | 0 | 0 | 0 | 0 | 0 | 0 | 0 | 0 | 0.613 | -1.554
86.75 | 1.05 | 1.07 | 0 | 0 | 3.03 | 0 | 0 | 8.1 | 0 | 0 | 0 | 0 | 0 | 0 | 0 | 0 | 0 | 0 | 0 | 0 | 0 | 0 | 0.613 | -1.522
95 | 5 | 0 | 0 | 0 | 0 | 0 | 0 | 0 | 0 | 0 | 0 | 0 | 0 | 0 | 0 | 0 | 0 | 0 | 0 | 0 | 0 | 0 | 0.105 | -1.54
94.7 | 5 | 0 | 0 | 0 | 0 | 0.3 | 0 | 0 | 0 | 0 | 0 | 0 | 0 | 0 | 0 | 0 | 0 | 0 | 0 | 0 | 0 | 0 | 0.105 | -1.569
94.4 | 5 | 0 | 0 | 0 | 0 | 0.6 | 0 | 0 | 0 | 0 | 0 | 0 | 0 | 0 | 0 | 0 | 0 | 0 | 0 | 0 | 0 | 0 | 0.105 | -1.566
94 | 5 | 0 | 0 | 0 | 0 | 1 | 0 | 0 | 0 | 0 | 0 | 0 | 0 | 0 | 0 | 0 | 0 | 0 | 0 | 0 | 0 | 0 | 0.105 | -1.562
95.69 | 0 | 4.09 | 0 | 0 | 0 | 0.22 | 0 | 0 | 0 | 0 | 0 | 0 | 0 | 0 | 0 | 0 | 0 | 0 | 0 | 0 | 0 | 0 | 0.148 | -1.559
95.61 | 0 | 3.89 | 0 | 0 | 0.25 | 0.25 | 0 | 0 | 0 | 0 | 0 | 0 | 0 | 0 | 0 | 0 | 0 | 0 | 0 | 0 | 0 | 0 | 0.148 | -1.58
95.28 | 0 | 4.23 | 0 | 0 | 0 | 0.24 | 0 | 0.25 | 0 | 0 | 0 | 0 | 0 | 0 | 0 | 0 | 0 | 0 | 0 | 0 | 0 | 0 | 0.148 | -1.587
99.39 | 0.023 | 0.003 | 0 | 0 | 0.517 | 0.027 | 0 | 0 | 0 | 0 | 0 | 0.033 | 0 | 0 | 0 | 0 | 0 | 0 | 0 | 0 | 0 | 0.007 | 0.148 | -1.876
98.867 | 0.018 | 0.521 | 0 | 0 | 0.525 | 0.023 | 0 | 0 | 0 | 0 | 0 | 0.038 | 0 | 0 | 0 | 0 | 0 | 0 | 0 | 0 | 0 | 0.008 | 0.148 | -1.713
98.294 | 0.015 | 1.102 | 0 | 0 | 0.521 | 0.029 | 0 | 0 | 0 | 0 | 0 | 0.032 | 0 | 0 | 0 | 0 | 0 | 0 | 0 | 0 | 0 | 0.007 | 0.148 | -1.672
96.265 | 0.026 | 3.121 | 0 | 0 | 0.515 | 0.032 | 0 | 0 | 0 | 0 | 0 | 0.032 | 0 | 0 | 0 | 0 | 0 | 0 | 0 | 0 | 0 | 0.009 | 0.148 | -1.728
94.912 | 0.017 | 4.481 | 0 | 0 | 0.528 | 0.025 | 0 | 0 | 0 | 0 | 0 | 0.031 | 0 | 0 | 0 | 0 | 0 | 0 | 0 | 0 | 0 | 0.006 | 0.148 | -1.5
93.167 | 0.022 | 6.211 | 0 | 0 | 0.523 | 0.027 | 0 | 0 | 0 | 0 | 0 | 0.04 | 0 | 0 | 0 | 0 | 0 | 0 | 0 | 0 | 0 | 0.01 | 0.148 | -1.776
90.405 | 0.021 | 8.983 | 0 | 0 | 0.519 | 0.029 | 0 | 0 | 0 | 0 | 0 | 0.035 | 0 | 0 | 0 | 0 | 0 | 0 | 0 | 0 | 0 | 0.008 | 0.148 | -1.795
95.64 | 0 | 4.14 | 0 | 0 | 0.22 | 0 | 0 | 0 | 0 | 0 | 0 | 0 | 0 | 0 | 0 | 0 | 0 | 0 | 0 | 0 | 0 | 0 | 0.148 | -1.64
94.84 | 0.92 | 3.95 | 0 | 0 | 0.29 | 0 | 0 | 0 | 0 | 0 | 0 | 0 | 0 | 0 | 0 | 0 | 0 | 0 | 0 | 0 | 0 | 0 | 0.148 | -1.6
92.64 | 3.12 | 3.98 | 0 | 0 | 0.26 | 0 | 0 | 0 | 0 | 0 | 0 | 0 | 0 | 0 | 0 | 0 | 0 | 0 | 0 | 0 | 0 | 0 | 0.148 | -1.61
91.03 | 4.85 | 3.88 | 0 | 0 | 0.24 | 0 | 0 | 0 | 0 | 0 | 0 | 0 | 0 | 0 | 0 | 0 | 0 | 0 | 0 | 0 | 0 | 0 | 0.148 | -1.55
88.21 | 7.66 | 3.91 | 0 | 0 | 0.22 | 0 | 0 | 0 | 0 | 0 | 0 | 0 | 0 | 0 | 0 | 0 | 0 | 0 | 0 | 0 | 0 | 0 | 0.148 | -1.55
85.52 | 10.3 | 4 | 0 | 0 | 0.18 | 0 | 0 | 0 | 0 | 0 | 0 | 0 | 0 | 0 | 0 | 0 | 0 | 0 | 0 | 0 | 0 | 0 | 0.148 | -1.55
91.5 | 5.65 | 2.7 | 0 | 0 | 0 | 0.11 | 0 | 0 | 0 | 0 | 0 | 0.12 | 0 | 0 | 0 | 0.08 | 0 | 0 | 0 | 0 | 0 | 0 | 0.613 | -1.453
98.83 | 0 | 0 | 0 | 0 | 0.65 | 0.52 | 0 | 0 | 0 | 0 | 0 | 0 | 0 | 0 | 0 | 0 | 0 | 0 | 0 | 0 | 0 | 0 | 0.613 | -1.552
96.46 | 2.38 | 0 | 0 | 0 | 0.68 | 0.48 | 0 | 0 | 0 | 0 | 0 | 0 | 0 | 0 | 0 | 0 | 0 | 0 | 0 | 0 | 0 | 0 | 0.613 | -1.452
89.58 | 0 | 0 | 0 | 0 | 0.74 | 0.54 | 0 | 9.14 | 0 | 0 | 0 | 0 | 0 | 0 | 0 | 0 | 0 | 0 | 0 | 0 | 0 | 0 | 0.613 | -1.522
94.83 | 0 | 3.9 | 0 | 0 | 0.71 | 0.56 | 0 | 0 | 0 | 0 | 0 | 0 | 0 | 0 | 0 | 0 | 0 | 0 | 0 | 0 | 0 | 0 | 0.613 | -1.518
97.56 | 0 | 2.11 | 0 | 0 | 0.33 | 0 | 0 | 0 | 0 | 0 | 0 | 0 | 0 | 0 | 0 | 0 | 0 | 0 | 0 | 0 | 0 | 0 | 0.148 | -1.79
97.49 | 0 | 2.05 | 0 | 0 | 0.34 | 0 | 0 | 0 | 0 | 0 | 0 | 0 | 0 | 0 | 0 | 0 | 0.12 | 0 | 0 | 0 | 0 | 0 | 0.148 | -1.79
97.26 | 0 | 2.08 | 0 | 0 | 0.32 | 0 | 0 | 0 | 0 | 0 | 0 | 0 | 0 | 0 | 0 | 0 | 0.34 | 0 | 0 | 0 | 0 | 0 | 0.148 | -1.8
97.04 | 0 | 2.06 | 0 | 0 | 0.34 | 0 | 0 | 0 | 0 | 0 | 0 | 0 | 0 | 0 | 0 | 0 | 0.56 | 0 | 0 | 0 | 0 | 0 | 0.148 | -1.82
96.36 | 0 | 2.03 | 0 | 0 | 0.36 | 0 | 0 | 0 | 0 | 0 | 0 | 0 | 0 | 0 | 0 | 0 | 1.25 | 0 | 0 | 0 | 0 | 0 | 0.148 | -1.85
98.2 | 0 | 0 | 0 | 0 | 0 | 0 | 0 | 0 | 0 | 0 | 0 | 0 | 0 | 0 | 0 | 0 | 1.8 | 0 | 0 | 0 | 0 | 0 | 0.148 | -1.53
97.19 | 0 | 0 | 0 | 0 | 0.85 | 0 | 0 | 0 | 0 | 0 | 0 | 0 | 0 | 0 | 0 | 0 | 1.96 | 0 | 0 | 0 | 0 | 0 | 0.148 | -1.47
97.29 | 0 | 0.84 | 0 | 0 | 0 | 0 | 0 | 0 | 0 | 0 | 0 | 0 | 0 | 0 | 0 | 0 | 1.87 | 0 | 0 | 0 | 0 | 0 | 0.148 | -1.53
95.599 | 0 | 3.892 | 0 | 0 | 0.498 | 0.011 | 0 | 0 | 0 | 0 | 0 | 0 | 0 | 0 | 0 | 0.001 | 0 | 0 | 0 | 0 | 0 | 0.001 | 0.148 | -1.527
95.191 | 0 | 3.887 | 0 | 0 | 0.501 | 0.421 | 0 | 0 | 0 | 0 | 0 | 0 | 0 | 0 | 0 | 0.001 | 0 | 0 | 0 | 0 | 0 | 0.001 | 0.148 | -1.473
94.78 | 0 | 3.888 | 0 | 0 | 0.501 | 0.831 | 0 | 0 | 0 | 0 | 0 | 0 | 0 | 0 | 0 | 0.001 | 0 | 0 | 0 | 0 | 0 | 0.001 | 0.148 | -1.414
99.429 | 0.065 | 0.24 | 0 | 0 | 0.2 | 0.066 | 0 | 0 | 0 | 0 | 0 | 0 | 0 | 0 | 0 | 0 | 0 | 0 | 0 | 0 | 0 | 0 | 0.148 | -1.816
99.142 | 0.058 | 0.51 | 0 | 0 | 0.22 | 0.07 | 0 | 0 | 0 | 0 | 0 | 0 | 0 | 0 | 0 | 0 | 0 | 0 | 0 | 0 | 0 | 0 | 0.148 | -1.809
98.647 | 0.072 | 1 | 0 | 0 | 0.21 | 0.071 | 0 | 0 | 0 | 0 | 0 | 0 | 0 | 0 | 0 | 0 | 0 | 0 | 0 | 0 | 0 | 0 | 0.148 | -1.804
97.701 | 0.061 | 1.95 | 0 | 0 | 0.22 | 0.068 | 0 | 0 | 0 | 0 | 0 | 0 | 0 | 0 | 0 | 0 | 0 | 0 | 0 | 0 | 0 | 0 | 0.148 | -1.824
99.8912 | 0.04 | 0.01 | 0 | 0 | 0.03 | 0.02 | 0 | 0 | 0 | 0 | 0 | 0.01 | 0 | 0 | 0 | 0.003 | 0 | 0 | 0 | 0 | 0.0002 | 0.0016 | 0.148 | -1.505
99.511 | 0.04 | 0.01 | 0 | 0 | 0.41 | 0.02 | 0 | 0 | 0 | 0 | 0 | 0.01 | 0 | 0 | 0 | 0.003 | 0 | 0 | 0 | 0 | 0.0002 | 0.0018 | 0.148 | -1.525
99.0813 | 0.04 | 0.01 | 0 | 0 | 0.84 | 0.02 | 0 | 0 | 0 | 0 | 0 | 0.01 | 0 | 0 | 0 | 0.003 | 0 | 0 | 0 | 0 | 0.0002 | 0.0015 | 0.148 | -1.538
98.894 | 0 | 0.9409 | 0 | 0 | 0.1568 | 0 | 0 | 0 | 0 | 0 | 0 | 0 | 0 | 0 | 0 | 0 | 0 | 0 | 0 | 0 | 0.0083 | 0 | 0.148 | -1.49
97.5311 | 0 | 0.9272 | 0 | 0 | 1.5417 | 0 | 0 | 0 | 0 | 0 | 0 | 0 | 0 | 0 | 0 | 0 | 0 | 0 | 0 | 0 | 0 | 0 | 0.148 | -1.5
97.1056 | 0 | 2.7281 | 0 | 0 | 0.1663 | 0 | 0 | 0 | 0 | 0 | 0 | 0 | 0 | 0 | 0 | 0 | 0 | 0 | 0 | 0 | 0 | 0 | 0.148 | -1.52
95.5385 | 0 | 2.7851 | 0 | 0 | 1.6579 | 0 | 0 | 0 | 0 | 0 | 0 | 0 | 0 | 0 | 0 | 0 | 0 | 0 | 0 | 0 | 0 | 0.0185 | 0.148 | -1.58
95.1316 | 0 | 4.6785 | 0 | 0 | 0.1899 | 0 | 0 | 0 | 0 | 0 | 0 | 0 | 0 | 0 | 0 | 0 | 0 | 0 | 0 | 0 | 0 | 0 | 0.148 | -1.51
94.569 | 0 | 4.0209 | 0 | 0 | 1.4101 | 0 | 0 | 0 | 0 | 0 | 0 | 0 | 0 | 0 | 0 | 0 | 0 | 0 | 0 | 0 | 0 | 0 | 0.148 | -1.5
96.27 | 0 | 3.63 | 0 | 0 | 0 | 0 | 0 | 0 | 0 | 0 | 0 | 0.06 | 0 | 0 | 0 | 0 | 0 | 0 | 0 | 0 | 0 | 0.04 | 0.142 | -1.58
95.45 | 0 | 3.56 | 0 | 0 | 0 | 0 | 0 | 0.92 | 0 | 0 | 0 | 0.04 | 0 | 0 | 0 | 0 | 0 | 0 | 0 | 0 | 0 | 0.03 | 0.142 | -1.54
94.96 | 0 | 3.56 | 0 | 0 | 0 | 0 | 0 | 1.43 | 0 | 0 | 0 | 0.03 | 0 | 0 | 0 | 0 | 0 | 0 | 0 | 0 | 0 | 0.02 | 0.142 | -1.51
94.44 | 0 | 3.58 | 0 | 0 | 0 | 0 | 0 | 1.88 | 0 | 0 | 0 | 0.07 | 0 | 0 | 0 | 0 | 0 | 0 | 0 | 0 | 0 | 0.03 | 0.142 | -1.56
87.28019 | 12.7 | 0 | 0 | 0 | 0 | 0.0046 | 0 | 0 | 0 | 0 | 0 | 0 | 0 | 0 | 0 | 0.00029 | 0 | 0 | 0 | 0 | 0 | 0.0155 | 0.087 | -1.472
90.96522 | 8.7 | 0 | 0 | 0 | 0.31 | 0.0235 | 0 | 0 | 0 | 0 | 0 | 0 | 0 | 0 | 0 | 0.00072 | 0 | 0 | 0 | 0 | 0 | 0.002 | 0.087 | -1.534
86.91942 | 11.9 | 0 | 0 | 0 | 1.12 | 0.039 | 0 | 0 | 0 | 0 | 0 | 0 | 0 | 0 | 0 | 0.00352 | 0 | 0 | 0 | 0 | 0 | 0.0251 | 0.087 | -1.508
89.61653 | 8.8 | 0 | 0 | 0 | 1.54 | 0.033 | 0 | 0 | 0 | 0 | 0 | 0 | 0 | 0 | 0 | 0.00253 | 0 | 0 | 0 | 0 | 0 | 0.013 | 0.087 | -1.495
92.2691 | 7.3 | 0 | 0 | 0 | 0 | 0.42 | 0 | 0 | 0 | 0 | 0 | 0 | 0 | 0 | 0 | 0.0005 | 0 | 0 | 0 | 0 | 0.0004 | 0.011 | 0.087 | -1.536
90.94081 | 8.4 | 0 | 0 | 0 | 0.36 | 0.3 | 0 | 0 | 0 | 0 | 0 | 0 | 0 | 0 | 0 | 0.00361 | 0 | 0 | 0 | 0 | 0 | 0.0028 | 0.087 | -1.537
89.74779 | 9 | 0 | 0 | 0 | 0.85 | 0.4 | 0 | 0 | 0 | 0 | 0 | 0 | 0 | 0 | 0 | 0.00219 | 0 | 0 | 0 | 0 | 0 | 0.0044 | 0.087 | -1.511
87.89647 | 10.1 | 0 | 0 | 0 | 1.64 | 0.36 | 0 | 0 | 0 | 0 | 0 | 0 | 0 | 0 | 0 | 0.00227 | 0 | 0 | 0 | 0 | 0 | 0.0058 | 0.087 | -1.527
96.4487 | 0 | 3.14 | 0 | 0 | 0.4 | 0 | 0 | 0 | 0 | 0 | 0 | 0 | 0 | 0 | 0 | 0.0015 | 0 | 0 | 0 | 0 | 0.0008 | 0.012 | 0.148 | -1.53
98.609 | 0.022 | 1.289 | 0 | 0 | 0 | 0.043 | 0 | 0 | 0 | 0 | 0 | 0.029 | 0 | 0 | 0 | 0 | 0 | 0 | 0 | 0 | 0 | 0.008 | 0.148 | -1.7626
97.429 | 0.018 | 2.478 | 0 | 0 | 0 | 0.032 | 0 | 0 | 0 | 0 | 0 | 0.033 | 0 | 0 | 0 | 0 | 0 | 0 | 0 | 0 | 0 | 0.01 | 0.148 | -1.7445
95.79 | 0.024 | 4.124 | 0 | 0 | 0 | 0.028 | 0 | 0 | 0 | 0 | 0 | 0.025 | 0 | 0 | 0 | 0 | 0 | 0 | 0 | 0 | 0 | 0.009 | 0.148 | -1.7106
97.752 | 0.023 | 1.324 | 0 | 0 | 0.831 | 0.024 | 0 | 0 | 0 | 0 | 0 | 0.038 | 0 | 0 | 0 | 0 | 0 | 0 | 0 | 0 | 0 | 0.008 | 0.148 | -1.6843
96.591 | 0.018 | 2.446 | 0 | 0 | 0.852 | 0.045 | 0 | 0 | 0 | 0 | 0 | 0.039 | 0 | 0 | 0 | 0 | 0 | 0 | 0 | 0 | 0 | 0.009 | 0.148 | -1.7211
95.291 | 0.027 | 4.21 | 0 | 0 | 0.4 | 0.037 | 0 | 0 | 0 | 0 | 0 | 0.028 | 0 | 0 | 0 | 0 | 0 | 0 | 0 | 0 | 0 | 0.007 | 0.148 | -1.7477
94.432 | 0 | 5.026 | 0 | 0 | 0.497 | 0.033 | 0 | 0 | 0 | 0 | 0 | 0 | 0 | 0 | 0 | 0 | 0 | 0 | 0 | 0 | 0 | 0.012 | 0.148 | -1.48
94.481 | 0 | 4.981 | 0 | 0 | 0.501 | 0.028 | 0 | 0 | 0 | 0 | 0 | 0 | 0 | 0 | 0 | 0 | 0 | 0 | 0 | 0 | 0 | 0.009 | 0.148 | -1.49
94.464 | 0 | 4.993 | 0 | 0 | 0.498 | 0.032 | 0 | 0 | 0 | 0 | 0 | 0 | 0 | 0 | 0 | 0 | 0 | 0 | 0 | 0 | 0 | 0.013 | 0.148 | -1.47
94.418 | 0 | 5.031 | 0 | 0 | 0.499 | 0.035 | 0 | 0 | 0 | 0 | 0 | 0 | 0 | 0 | 0 | 0 | 0 | 0 | 0 | 0 | 0 | 0.017 | 0.148 | -1.47
94.5 | 0 | 4.937 | 0 | 0 | 0.51 | 0.032 | 0 | 0 | 0 | 0 | 0 | 0 | 0 | 0 | 0 | 0 | 0 | 0 | 0 | 0 | 0 | 0.021 | 0.148 | -1.49
80 | 17 | 3 | 0 | 0 | 0 | 0 | 0 | 0 | 0 | 0 | 0 | 0 | 0 | 0 | 0 | 0 | 0 | 0 | 0 | 0 | 0 | 0 | 0.526 | -1.45
100 | 0 | 0 | 0 | 0 | 0 | 0 | 0 | 0 | 0 | 0 | 0 | 0 | 0 | 0 | 0 | 0 | 0 | 0 | 0 | 0 | 0 | 0 | 0.613 | -1.72
100 | 0 | 0 | 0 | 0 | 0 | 0 | 0 | 0 | 0 | 0 | 0 | 0 | 0 | 0 | 0 | 0 | 0 | 0 | 0 | 0 | 0 | 0 | 0.613 | -1.728
100 | 0 | 0 | 0 | 0 | 0 | 0 | 0 | 0 | 0 | 0 | 0 | 0 | 0 | 0 | 0 | 0 | 0 | 0 | 0 | 0 | 0 | 0 | 0.613 | -1.715
100 | 0 | 0 | 0 | 0 | 0 | 0 | 0 | 0 | 0 | 0 | 0 | 0 | 0 | 0 | 0 | 0 | 0 | 0 | 0 | 0 | 0 | 0 | 0.613 | -1.712
99.999 | 0 | 0.001 | 0 | 0 | 0 | 0 | 0 | 0 | 0 | 0 | 0 | 0 | 0 | 0 | 0 | 0 | 0 | 0 | 0 | 0 | 0 | 0 | 0.148 | -1.581
98.88 | 0 | 1.12 | 0 | 0 | 0 | 0 | 0 | 0 | 0 | 0 | 0 | 0 | 0 | 0 | 0 | 0 | 0 | 0 | 0 | 0 | 0 | 0 | 0.148 | -1.527
94.9 | 0 | 5.1 | 0 | 0 | 0 | 0 | 0 | 0 | 0 | 0 | 0 | 0 | 0 | 0 | 0 | 0 | 0 | 0 | 0 | 0 | 0 | 0 | 0.148 | -1.477
92.95 | 0 | 7.05 | 0 | 0 | 0 | 0 | 0 | 0 | 0 | 0 | 0 | 0 | 0 | 0 | 0 | 0 | 0 | 0 | 0 | 0 | 0 | 0 | 0.148 | -1.543
96.02 | 0 | 3.98 | 0 | 0 | 0 | 0 | 0 | 0 | 0 | 0 | 0 | 0 | 0 | 0 | 0 | 0 | 0 | 0 | 0 | 0 | 0 | 0 | 0.148 | -1.51
96.02 | 0 | 3.98 | 0 | 0 | 0 | 0 | 0 | 0 | 0 | 0 | 0 | 0 | 0 | 0 | 0 | 0 | 0 | 0 | 0 | 0 | 0 | 0 | 0.148 | -1.53
95.352 | 0 | 2.254 | 0 | 0 | 1.918 | 0.471 | 0 | 0 | 0 | 0 | 0 | 0 | 0 | 0 | 0 | 0.004 | 0 | 0 | 0 | 0 | 0 | 0.009 | 0.148 | -1.49
95.311 | 0 | 2.186 | 0 | 0 | 1.986 | 0.514 | 0 | 0 | 0 | 0 | 0 | 0 | 0 | 0 | 0 | 0.007 | 0 | 0 | 0 | 0 | 0 | 0.01 | 0.148 | -1.51
95.284 | 0 | 2.068 | 0 | 0 | 2.042 | 0.603 | 0 | 0 | 0 | 0 | 0 | 0 | 0 | 0 | 0 | 0.005 | 0 | 0 | 0 | 0 | 0 | 0.008 | 0.148 | -1.51
95.327 | 0 | 2.163 | 0 | 0 | 1.955 | 0.554 | 0 | 0 | 0 | 0 | 0 | 0 | 0 | 0 | 0 | 0.008 | 0 | 0 | 0 | 0 | 0 | 0.009 | 0.148 | -1.5
95.243 | 0 | 2.125 | 0 | 0 | 2.08 | 0.547 | 0 | 0 | 0 | 0 | 0 | 0 | 0 | 0 | 0 | 0.005 | 0 | 0 | 0 | 0 | 0 | 0.01 | 0.148 | -1.5
99.977 | 0 | 0 | 0 | 0 | 0 | 0.01 | 0 | 0 | 0 | 0 | 0 | 0.001 | 0 | 0 | 0 | 0.001 | 0 | 0 | 0 | 0 | 0 | 0.013 | 0.613 | -1.56
99.87 | 0 | 0 | 0 | 0 | 0 | 0.12 | 0 | 0 | 0 | 0 | 0 | 0.001 | 0 | 0 | 0 | 0.001 | 0 | 0 | 0 | 0 | 0 | 0.01 | 0.613 | -1.545
99.78 | 0 | 0 | 0 | 0 | 0 | 0.21 | 0 | 0 | 0 | 0 | 0 | 0.001 | 0 | 0 | 0 | 0.001 | 0 | 0 | 0 | 0 | 0 | 0.01 | 0.613 | -1.546
99.634 | 0 | 0 | 0 | 0 | 0 | 0.36 | 0 | 0 | 0 | 0 | 0 | 0.001 | 0 | 0 | 0 | 0.003 | 0 | 0 | 0 | 0 | 0 | 0.008 | 0.613 | -1.485
99.536 | 0 | 0 | 0 | 0 | 0 | 0.45 | 0 | 0 | 0 | 0 | 0 | 0.001 | 0 | 0 | 0 | 0.002 | 0 | 0 | 0 | 0 | 0 | 0.015 | 0.613 | -1.512
96.8 | 0 | 3 | 0 | 0 | 0.2 | 0 | 0 | 0 | 0 | 0 | 0 | 0 | 0 | 0 | 0 | 0 | 0 | 0 | 0 | 0 | 0 | 0 | 0.148 | -1.705
96.5 | 0 | 3 | 0 | 0 | 0.2 | 0.3 | 0 | 0 | 0 | 0 | 0 | 0 | 0 | 0 | 0 | 0 | 0 | 0 | 0 | 0 | 0 | 0 | 0.148 | -1.502
96.3 | 0 | 3 | 0 | 0 | 0.2 | 0.5 | 0 | 0 | 0 | 0 | 0 | 0 | 0 | 0 | 0 | 0 | 0 | 0 | 0 | 0 | 0 | 0 | 0.148 | -1.509
96.1 | 0 | 3 | 0 | 0 | 0.2 | 0.7 | 0 | 0 | 0 | 0 | 0 | 0 | 0 | 0 | 0 | 0 | 0 | 0 | 0 | 0 | 0 | 0 | 0.148 | -1.556
95.9 | 0 | 3 | 0 | 0 | 0.2 | 0.9 | 0 | 0 | 0 | 0 | 0 | 0 | 0 | 0 | 0 | 0 | 0 | 0 | 0 | 0 | 0 | 0 | 0.148 | -1.582
97.7 | 0 | 2 | 0 | 0 | 0 | 0 | 0 | 0 | 0 | 0 | 0 | 0 | 0 | 0 | 0 | 0 | 0.3 | 0 | 0 | 0 | 0 | 0 | 0.148 | -1.718
97.6 | 0 | 2 | 0 | 0 | 0.1 | 0 | 0 | 0 | 0 | 0 | 0 | 0 | 0 | 0 | 0 | 0 | 0.3 | 0 | 0 | 0 | 0 | 0 | 0.148 | -1.76
97.4 | 0 | 2 | 0 | 0 | 0.3 | 0 | 0 | 0 | 0 | 0 | 0 | 0 | 0 | 0 | 0 | 0 | 0.3 | 0 | 0 | 0 | 0 | 0 | 0.148 | -1.795
97.2 | 0 | 2 | 0 | 0 | 0.5 | 0 | 0 | 0 | 0 | 0 | 0 | 0 | 0 | 0 | 0 | 0 | 0.3 | 0 | 0 | 0 | 0 | 0 | 0.148 | -1.857
87.3003 | 12.7 | 0 | 0 | 0 | 0 | 0 | 0 | 0 | 0 | 0 | 0 | 0 | 0 | 0 | 0 | 0.0003 | 0 | 0 | 0 | 0 | 0 | 0 | 0.087 | -1.472
92.2651 | 7.3 | 0 | 0 | 0 | 0 | 0.424 | 0 | 0 | 0 | 0 | 0 | 0 | 0 | 0 | 0 | 0.0005 | 0 | 0 | 0 | 0 | 0.0004 | 0.011 | 0.087 | -1.535
90.96457 | 8.7 | 0 | 0 | 0 | 0.31 | 0.0235 | 0 | 0 | 0 | 0 | 0 | 0 | 0 | 0 | 0 | 7e-05 | 0 | 0 | 0 | 0 | 0 | 0.002 | 0.087 | -1.535
91.3833 | 8.2 | 0 | 0 | 0 | 0 | 0.03 | 0 | 0.38 | 0 | 0 | 0 | 0 | 0 | 0 | 0 | 0.001 | 0 | 0 | 0 | 0 | 0 | 0.0077 | 0.087 | -1.511
95.72 | 3.22 | 0.74 | 0 | 0 | 0 | 0.32 | 0 | 0 | 0 | 0 | 0 | 0 | 0 | 0 | 0 | 0 | 0 | 0 | 0 | 0 | 0 | 0 | 1.026 | -1.479
95.98 | 2.95 | 0.71 | 0 | 0 | 0.08 | 0.28 | 0 | 0 | 0 | 0 | 0 | 0 | 0 | 0 | 0 | 0 | 0 | 0 | 0 | 0 | 0 | 0 | 1.026 | -1.43
95.29 | 3.09 | 0.79 | 0 | 0 | 0.52 | 0.31 | 0 | 0 | 0 | 0 | 0 | 0 | 0 | 0 | 0 | 0 | 0 | 0 | 0 | 0 | 0 | 0 | 1.026 | -1.375
95.3 | 2.86 | 0.66 | 0 | 0 | 0.93 | 0.25 | 0 | 0 | 0 | 0 | 0 | 0 | 0 | 0 | 0 | 0 | 0 | 0 | 0 | 0 | 0 | 0 | 1.026 | -1.444
94.82 | 2.81 | 0.77 | 0 | 0 | 1.31 | 0.29 | 0 | 0 | 0 | 0 | 0 | 0 | 0 | 0 | 0 | 0 | 0 | 0 | 0 | 0 | 0 | 0 | 1.026 | -1.465
95.5621 | 3.4591 | 0.5911 | 0 | 0 | 0 | 0.3233 | 0 | 0 | 0 | 0 | 0 | 0.0549 | 0 | 0 | 0 | 0 | 0 | 0 | 0 | 0 | 0 | 0.0095 | 0.613 | -1.41
95.3385 | 3.1104 | 1.0452 | 0 | 0 | 0.0328 | 0.4459 | 0 | 0 | 0 | 0 | 0 | 0.019 | 0 | 0 | 0 | 0 | 0 | 0 | 0 | 0 | 0 | 0.0082 | 0.613 | -1.34
94.8418 | 3.3262 | 1.0167 | 0 | 0 | 0.137 | 0.6479 | 0 | 0 | 0 | 0 | 0 | 0.0219 | 0 | 0 | 0 | 0 | 0 | 0 | 0 | 0 | 0 | 0.0085 | 0.613 | -1.35
95.0618 | 3.4552 | 0.8744 | 0 | 0 | 0.1887 | 0.3909 | 0 | 0 | 0 | 0 | 0 | 0.0166 | 0 | 0 | 0 | 0 | 0 | 0 | 0 | 0 | 0 | 0.0124 | 0.613 | -1.38
97.95 | 0 | 0 | 0 | 0 | 2.05 | 0 | 0 | 0 | 0 | 0 | 0 | 0 | 0 | 0 | 0 | 0 | 0 | 0 | 0 | 0 | 0 | 0 | 0.613 | -1.746
95.57 | 2.26 | 0 | 0 | 0 | 2.17 | 0 | 0 | 0 | 0 | 0 | 0 | 0 | 0 | 0 | 0 | 0 | 0 | 0 | 0 | 0 | 0 | 0 | 0.613 | -1.681
95.17 | 3.1 | 0 | 0 | 0 | 1.73 | 0 | 0 | 0 | 0 | 0 | 0 | 0 | 0 | 0 | 0 | 0 | 0 | 0 | 0 | 0 | 0 | 0 | 0.613 | -1.653
93.3 | 5.03 | 0 | 0 | 0 | 1.67 | 0 | 0 | 0 | 0 | 0 | 0 | 0 | 0 | 0 | 0 | 0 | 0 | 0 | 0 | 0 | 0 | 0 | 0.613 | -1.663
90.5 | 9 | 0.5 | 0 | 0 | 0 | 0 | 0 | 0 | 0 | 0 | 0 | 0 | 0 | 0 | 0 | 0 | 0 | 0 | 0 | 0 | 0 | 0 | 0.875 | -1.638
90.2 | 9 | 0.5 | 0 | 0 | 0.3 | 0 | 0 | 0 | 0 | 0 | 0 | 0 | 0 | 0 | 0 | 0 | 0 | 0 | 0 | 0 | 0 | 0 | 0.875 | -1.632
90 | 9 | 0.5 | 0 | 0 | 0.5 | 0 | 0 | 0 | 0 | 0 | 0 | 0 | 0 | 0 | 0 | 0 | 0 | 0 | 0 | 0 | 0 | 0 | 0.875 | -1.623
89.5 | 9 | 0.5 | 0 | 0 | 1 | 0 | 0 | 0 | 0 | 0 | 0 | 0 | 0 | 0 | 0 | 0 | 0 | 0 | 0 | 0 | 0 | 0 | 0.875 | -1.603
88.5 | 9 | 0.5 | 0 | 0 | 2 | 0 | 0 | 0 | 0 | 0 | 0 | 0 | 0 | 0 | 0 | 0 | 0 | 0 | 0 | 0 | 0 | 0 | 0.875 | -1.595
87.5 | 9 | 0.5 | 0 | 0 | 3 | 0 | 0 | 0 | 0 | 0 | 0 | 0 | 0 | 0 | 0 | 0 | 0 | 0 | 0 | 0 | 0 | 0 | 0.875 | -1.594
86.5 | 9 | 0.5 | 0 | 0 | 4 | 0 | 0 | 0 | 0 | 0 | 0 | 0 | 0 | 0 | 0 | 0 | 0 | 0 | 0 | 0 | 0 | 0 | 0.875 | -1.597
99.4028 | 0 | 0 | 0 | 0 | 0 | 0 | 0 | 0.5746 | 0 | 0 | 0 | 0 | 0 | 0 | 0 | 0 | 0 | 0 | 0 | 0 | 0 | 0.0226 | 0.613 | -1.6411
98.7759 | 0 | 0 | 0 | 0 | 0 | 0.1367 | 0 | 1.0874 | 0 | 0 | 0 | 0 | 0 | 0 | 0 | 0 | 0 | 0 | 0 | 0 | 0 | 0 | 0.613 | -1.6351
98.3898 | 0 | 0 | 0 | 0 | 0 | 0 | 0 | 1.6102 | 0 | 0 | 0 | 0 | 0 | 0 | 0 | 0 | 0 | 0 | 0 | 0 | 0 | 0 | 0.613 | -1.6721
97.8742 | 0 | 0 | 0 | 0 | 0 | 0 | 0 | 2.1258 | 0 | 0 | 0 | 0 | 0 | 0 | 0 | 0 | 0 | 0 | 0 | 0 | 0 | 0 | 0.613 | -1.5748
96.7 | 2.96 | 0 | 0 | 0 | 0 | 0.34 | 0 | 0 | 0 | 0 | 0 | 0 | 0 | 0 | 0 | 0 | 0 | 0 | 0 | 0 | 0 | 0 | 0.613 | -1.41
95.72 | 2.98 | 0 | 0 | 0 | 0 | 0.36 | 0 | 0.94 | 0 | 0 | 0 | 0 | 0 | 0 | 0 | 0 | 0 | 0 | 0 | 0 | 0 | 0 | 0.613 | -1.35
95.33 | 2.93 | 0 | 0 | 0 | 0 | 0.32 | 0 | 1.42 | 0 | 0 | 0 | 0 | 0 | 0 | 0 | 0 | 0 | 0 | 0 | 0 | 0 | 0 | 0.613 | -1.426
94.91 | 2.94 | 0 | 0 | 0 | 0 | 0.34 | 0 | 1.81 | 0 | 0 | 0 | 0 | 0 | 0 | 0 | 0 | 0 | 0 | 0 | 0 | 0 | 0 | 0.613 | -1.451
96.56 | 2.12 | 0 | 0 | 0 | 0 | 0.21 | 0 | 0 | 0 | 0 | 0 | 1.11 | 0 | 0 | 0 | 0 | 0 | 0 | 0 | 0 | 0 | 0 | 0.613 | -1.55
95.89 | 2.22 | 0 | 0 | 0 | 0 | 0.23 | 0 | 0.57 | 0 | 0 | 0 | 1.09 | 0 | 0 | 0 | 0 | 0 | 0 | 0 | 0 | 0 | 0 | 0.613 | -1.59
95.39 | 2.24 | 0 | 0 | 0 | 0 | 0.18 | 0 | 1.16 | 0 | 0 | 0 | 1.03 | 0 | 0 | 0 | 0 | 0 | 0 | 0 | 0 | 0 | 0 | 0.613 | -1.58
95.74 | 2.05 | 0 | 0 | 0 | 0 | 0.25 | 0 | 0.98 | 0 | 0 | 0 | 0.98 | 0 | 0 | 0 | 0 | 0 | 0 | 0 | 0 | 0 | 0 | 0.613 | -1.61
91.46 | 3.52 | 5.02 | 0 | 0 | 0 | 0 | 0 | 0 | 0 | 0 | 0 | 0 | 0 | 0 | 0 | 0 | 0 | 0 | 0 | 0 | 0 | 0 | 0.613 | -1.5173
90.99 | 3.5 | 5 | 0 | 0 | 0 | 0 | 0 | 0.51 | 0 | 0 | 0 | 0 | 0 | 0 | 0 | 0 | 0 | 0 | 0 | 0 | 0 | 0 | 0.613 | -1.3628
90.4 | 3.56 | 5.01 | 0 | 0 | 0 | 0 | 0 | 1.03 | 0 | 0 | 0 | 0 | 0 | 0 | 0 | 0 | 0 | 0 | 0 | 0 | 0 | 0 | 0.613 | -1.3309
89.49 | 3.51 | 5 | 0 | 0 | 0 | 0 | 0 | 2 | 0 | 0 | 0 | 0 | 0 | 0 | 0 | 0 | 0 | 0 | 0 | 0 | 0 | 0 | 0.613 | -1.4235
88.43 | 3.54 | 5.02 | 0 | 0 | 0 | 0 | 0 | 3.01 | 0 | 0 | 0 | 0 | 0 | 0 | 0 | 0 | 0 | 0 | 0 | 0 | 0 | 0 | 0.613 | -1.4941
90.28 | 5.85 | 2.9 | 0 | 0.7 | 0 | 0.28 | 0 | 0 | 0 | 0 | 0 | 0 | 0 | 0 | 0 | 0.015 | 0 | 0 | 0 | 0 | 0.002 | 0.003 | 0.613 | -1.5177
90.08 | 5.85 | 2.9 | 0 | 0.9 | 0 | 0.28 | 0 | 0 | 0 | 0 | 0 | 0 | 0 | 0 | 0 | 0.015 | 0 | 0 | 0 | 0 | 0.002 | 0.003 | 0.613 | -1.5405
99.961 | 0.024 | 0 | 0 | 0 | 0 | 0 | 0 | 0 | 0 | 0 | 0 | 0 | 0 | 0 | 0 | 0 | 0 | 0 | 0 | 0 | 0 | 0.015 | 0.613 | -1.6251
99.498 | 0.021 | 0 | 0 | 0 | 0 | 0 | 0 | 0 | 0.46 | 0 | 0 | 0 | 0 | 0 | 0 | 0 | 0 | 0 | 0 | 0 | 0 | 0.021 | 0.613 | -1.6124
98.914 | 0.019 | 0 | 0 | 0 | 0 | 0 | 0 | 0 | 1.05 | 0 | 0 | 0 | 0 | 0 | 0 | 0 | 0 | 0 | 0 | 0 | 0 | 0.017 | 0.613 | -1.597
94.02 | 0 | 4 | 0 | 0 | 0 | 0 | 0 | 0 | 1.48 | 0 | 0 | 0 | 0 | 0 | 0 | 0 | 0 | 0 | 0 | 0 | 0.5 | 0 | 0.525 | -1.587
95 | 0 | 4 | 0 | 0 | 0 | 0 | 0 | 0 | 0 | 0 | 0 | 0 | 0 | 0 | 0 | 0 | 0 | 0 | 0 | 0 | 1 | 0 | 0.525 | -1.535
94 | 0 | 4 | 0 | 0 | 0 | 0 | 0 | 0 | 0 | 0 | 0 | 0 | 0 | 0 | 0 | 0 | 0 | 0 | 0 | 0 | 2 | 0 | 0.525 | -1.536
92 | 0 | 4 | 0 | 0 | 0 | 0 | 0 | 0 | 0 | 0 | 0 | 0 | 0 | 0 | 0 | 0 | 0 | 0 | 0 | 0 | 4 | 0 | 0.525 | -1.497
98.19 | 0 | 0 | 0 | 0 | 0.73 | 0.22 | 0 | 0.86 | 0 | 0 | 0 | 0 | 0 | 0 | 0 | 0 | 0 | 0 | 0 | 0 | 0 | 0 | 0.613 | -1.597
98.08 | 0 | 0 | 0 | 0 | 0.68 | 0.16 | 0 | 0.76 | 0 | 0 | 0 | 0 | 0.32 | 0 | 0 | 0 | 0 | 0 | 0 | 0 | 0 | 0 | 0.613 | -1.568
97.53 | 0 | 0 | 0 | 0 | 0.63 | 0.22 | 0 | 0.86 | 0 | 0 | 0 | 0 | 0.76 | 0 | 0 | 0 | 0 | 0 | 0 | 0 | 0 | 0 | 0.613 | -1.561
96.505 | 0 | 0 | 0 | 0 | 0.665 | 0.31 | 0 | 0.88 | 0 | 0 | 0 | 0 | 1.64 | 0 | 0 | 0 | 0 | 0 | 0 | 0 | 0 | 0 | 0.613 | -1.589
84.32 | 0 | 3.28 | 0 | 0 | 0 | 0 | 0 | 0 | 0 | 12.4 | 0 | 0 | 0 | 0 | 0 | 0 | 0 | 0 | 0 | 0 | 0 | 0 | 0.613 | -1.551
98.7815 | 0 | 0.95 | 0 | 0 | 0.26 | 0 | 0 | 0 | 0 | 0 | 0 | 0.0062 | 0 | 0 | 0 | 0.0004 | 0 | 0 | 0 | 0 | 0 | 0.0027 | 0.613 | -1.62
98.3934 | 0 | 0.96 | 0 | 0 | 0.24 | 0 | 0 | 0 | 0 | 0 | 0 | 0.0038 | 0 | 0 | 0 | 0.0003 | 0.4 | 0 | 0 | 0 | 0.0002 | 0.0029 | 0.613 | -1.56
97 | 0 | 1 | 2 | 0 | 0 | 0 | 0 | 0 | 0 | 0 | 0 | 0 | 0 | 0 | 0 | 0 | 0 | 0 | 0 | 0 | 0 | 0 | 0.613 | -1.352
96.9 | 0 | 1 | 2 | 0 | 0.1 | 0 | 0 | 0 | 0 | 0 | 0 | 0 | 0 | 0 | 0 | 0 | 0 | 0 | 0 | 0 | 0 | 0 | 0.613 | -1.348
96.7 | 0 | 1 | 2 | 0 | 0.3 | 0 | 0 | 0 | 0 | 0 | 0 | 0 | 0 | 0 | 0 | 0 | 0 | 0 | 0 | 0 | 0 | 0 | 0.613 | -1.346
96.4 | 0 | 1 | 2 | 0 | 0.6 | 0 | 0 | 0 | 0 | 0 | 0 | 0 | 0 | 0 | 0 | 0 | 0 | 0 | 0 | 0 | 0 | 0 | 0.613 | -1.333
96 | 0 | 1 | 2 | 0 | 1 | 0 | 0 | 0 | 0 | 0 | 0 | 0 | 0 | 0 | 0 | 0 | 0 | 0 | 0 | 0 | 0 | 0 | 0.613 | -1.301
89.3653 | 9.32 | 0.97 | 0 | 0 | 0 | 0.35 | 0 | 0 | 0 | 0 | 0 | 0 | 0 | 0 | 0 | 0.0078 | 0 | 0 | 0 | 0 | 0.001 | 0.0015 | 0.613 | -1.426
89.2859 | 8.94 | 0.79 | 0 | 0 | 0.7 | 0.29 | 0 | 0 | 0 | 0 | 0 | 0 | 0 | 0 | 0 | 0.0081 | 0 | 0 | 0 | 0 | 0.0009 | 0.0013 | 0.613 | -1.421
89.7404 | 9.08 | 0.82 | 0 | 0 | 0 | 0.31 | 0 | 0 | 0 | 0 | 0 | 0 | 0 | 0 | 0 | 0.0079 | 0 | 0.055 | 0 | 0 | 0.0011 | 0.0014 | 0.613 | -1.424
88.8659 | 8.89 | 0.78 | 0 | 0 | 0.73 | 0.34 | 0 | 0 | 0 | 0 | 0 | 0 | 0 | 0 | 0 | 0.0085 | 0 | 0.4 | 0 | 0 | 0.001 | 0.0016 | 0.613 | -1.411
88.6553 | 8.72 | 0.81 | 0 | 0 | 0.69 | 0.36 | 0 | 0 | 0 | 0 | 0 | 0 | 0 | 0 | 0 | 0.008 | 0 | 0.77 | 0 | 0 | 0.0008 | 0.0019 | 0.613 | -1.417
99.8 | 0 | 0 | 0 | 0 | 0 | 0 | 0 | 0 | 0 | 0 | 0 | 0 | 0 | 0.2 | 0 | 0 | 0 | 0 | 0 | 0 | 0 | 0 | 0.613 | -1.54
99.19 | 0 | 0 | 0 | 0 | 0 | 0 | 0 | 0 | 0 | 0.81 | 0 | 0 | 0 | 0 | 0 | 0 | 0 | 0 | 0 | 0 | 0 | 0 | 0.613 | -1.52
98.56 | 0 | 0 | 0 | 0 | 0 | 0 | 0 | 0 | 1.44 | 0 | 0 | 0 | 0 | 0 | 0 | 0 | 0 | 0 | 0 | 0 | 0 | 0 | 0.613 | -1.68
98.57 | 0 | 0 | 0 | 0 | 0 | 0 | 0 | 0 | 0 | 0 | 1.43 | 0 | 0 | 0 | 0 | 0 | 0 | 0 | 0 | 0 | 0 | 0 | 0.613 | -1.8