## Sheet1
Mg | Al | Zn | Y | Zr | Ca | Mn | Li | Sn | Nd | Gd | La | Si | Sm | Ce | Er | Cu | Sr | Bi | Sb | Pb | Ni | Fe | Ductility
85.35 | 0.65 | 0 | 0 | 0 | 0 | 0 | 14 | 0 | 0 | 0 | 0 | 0 | 0 | 0 | 0 | 0 | 0 | 0 | 0 | 0 | 0 | 0 | 23
97.8 | 2.1 | 0 | 0 | 0 | 0 | 0.1 | 0 | 0 | 0 | 0 | 0 | 0 | 0 | 0 | 0 | 0 | 0 | 0 | 0 | 0 | 0 | 0 | 20
96.14614615 | 0 | 3.25325325 | 0 | 0.6006006 | 0 | 0 | 0 | 0 | 0 | 0 | 0 | 0 | 0 | 0 | 0 | 0 | 0 | 0 | 0 | 0 | 0 | 0 | 17.5
90.5 | 5 | 0 | 0 | 0 | 3.5 | 1 | 0 | 0 | 0 | 0 | 0 | 0 | 0 | 0 | 0 | 0 | 0 | 0 | 0 | 0 | 0 | 0 | 16
94.45 | 4.9 | 0.22 | 0 | 0 | 0 | 0.43 | 0 | 0 | 0 | 0 | 0 | 0 | 0 | 0 | 0 | 0 | 0 | 0 | 0 | 0 | 0 | 0 | 15
95.61 | 3 | 1 | 0 | 0 | 0.04 | 0.2 | 0 | 0 | 0 | 0 | 0 | 0.1 | 0 | 0 | 0 | 0.05 | 0 | 0 | 0 | 0 | 0 | 0 | 15
91.22 | 7.55 | 0.7 | 0 | 0 | 0 | 0.13 | 0 | 0 | 0 | 0 | 0 | 0.3 | 0 | 0 | 0 | 0.1 | 0 | 0 | 0 | 0 | 0 | 0 | 15
99.3 | 0 | 0 | 0 | 0.7 | 0 | 0 | 0 | 0 | 0 | 0 | 0 | 0 | 0 | 0 | 0 | 0 | 0 | 0 | 0 | 0 | 0 | 0 | 14
85.1 | 5 | 5 | 0 | 0 | 0 | 0 | 0 | 0 | 4.9 | 0 | 0 | 0 | 0 | 0 | 0 | 0 | 0 | 0 | 0 | 0 | 0 | 0 | 13.5
93.355 | 6 | 0.22 | 0 | 0 | 0 | 0.425 | 0 | 0 | 0 | 0 | 0 | 0 | 0 | 0 | 0 | 0 | 0 | 0 | 0 | 0 | 0 | 0 | 13
93.365 | 6 | 0.22 | 0 | 0 | 0 | 0.365 | 0 | 0 | 0 | 0 | 0 | 0.05 | 0 | 0 | 0 | 0 | 0 | 0 | 0 | 0 | 0 | 0 | 13
96.7 | 2.2 | 0 | 0 | 0 | 0 | 0.1 | 0 | 0 | 0 | 0 | 0 | 1 | 0 | 0 | 0 | 0 | 0 | 0 | 0 | 0 | 0 | 0 | 13
96.45 | 2.345 | 0 | 0 | 0 | 0 | 0.1 | 0 | 0 | 0.03 | 0 | 0.035 | 0.95 | 0 | 0.09 | 0 | 0 | 0 | 0 | 0 | 0 | 0 | 0 | 13
82.1 | 0 | 2.3 | 3.8 | 0.7 | 0 | 0 | 0 | 0 | 0 | 11.1 | 0 | 0 | 0 | 0 | 0 | 0 | 0 | 0 | 0 | 0 | 0 | 0 | 12
94.15 | 4.325 | 0 | 0 | 0 | 0 | 0.525 | 0 | 0 | 0 | 0 | 0 | 1 | 0 | 0 | 0 | 0 | 0 | 0 | 0 | 0 | 0 | 0 | 11
95.5 | 3.225 | 1 | 0 | 0 | 0 | 0.275 | 0 | 0 | 0 | 0 | 0 | 0 | 0 | 0 | 0 | 0 | 0 | 0 | 0 | 0 | 0 | 0 | 11
93.4 | 4 | 0 | 0 | 0 | 0 | 0.2 | 0 | 0 | 0.8 | 0 | 0.8 | 0 | 0 | 0.8 | 0 | 0 | 0 | 0 | 0 | 0 | 0 | 0 | 11
90.098 | 9 | 0.68 | 0 | 0 | 0 | 0.17 | 0 | 0 | 0 | 0 | 0 | 0.051 | 0 | 0 | 0 | 0.001 | 0 | 0 | 0 | 0 | 0 | 0 | 10.9
94.22 | 4.25 | 0.12 | 0 | 0 | 0 | 0.35 | 0 | 0 | 0 | 0 | 0 | 1 | 0 | 0 | 0 | 0.06 | 0 | 0 | 0 | 0 | 0 | 0 | 10.5
94.58 | 4.25 | 0.12 | 0 | 0 | 0 | 0.35 | 0 | 0 | 0 | 0 | 0 | 0.7 | 0 | 0 | 0 | 0 | 0 | 0 | 0 | 0 | 0 | 0 | 10.5
90.9 | 0 | 5.75 | 0 | 0.7 | 0 | 0 | 0 | 0 | 2.55 | 0 | 0 | 0 | 0 | 0 | 0 | 0.1 | 0 | 0 | 0 | 0 | 0 | 0 | 10
93.05 | 4.15 | 0 | 0 | 0 | 0 | 0.3 | 0 | 0 | 0.5 | 0 | 0.5 | 0 | 0 | 1.5 | 0 | 0 | 0 | 0 | 0 | 0 | 0 | 0 | 10
97.5 | 2 | 0 | 0 | 0 | 0 | 0.5 | 0 | 0 | 0 | 0 | 0 | 0 | 0 | 0 | 0 | 0 | 0 | 0 | 0 | 0 | 0 | 0 | 10
95.3 | 3.1 | 1 | 0 | 0 | 0 | 0.6 | 0 | 0 | 0 | 0 | 0 | 0 | 0 | 0 | 0 | 0 | 0 | 0 | 0 | 0 | 0 | 0 | 10
94.4302 | 4.58 | 0.002 | 0 | 0 | 0 | 0.237 | 0 | 0 | 0 | 0 | 0 | 0.75 | 0 | 0 | 0 | 0.0008 | 0 | 0 | 0 | 0 | 0 | 0 | 9.8
97.25 | 2.225 | 0 | 0 | 0 | 0 | 0.525 | 0 | 0 | 0 | 0 | 0 | 0 | 0 | 0 | 0 | 0 | 0 | 0 | 0 | 0 | 0 | 0 | 9.75
92.9726997 | 0 | 0 | 4.04448938 | 0.70778564 | 0 | 0 | 0 | 0 | 2.27502528 | 0 | 0 | 0 | 0 | 0 | 0 | 0 | 0 | 0 | 0 | 0 | 0 | 0 | 9.5
91.55 | 4.15 | 0 | 0 | 0 | 0 | 0.3 | 0 | 0 | 1 | 0 | 1 | 0 | 0 | 2 | 0 | 0 | 0 | 0 | 0 | 0 | 0 | 0 | 9
92.95131846 | 0 | 0 | 4.05679513 | 0.70993915 | 0 | 0 | 0 | 0 | 2.28194726 | 0 | 0 | 0 | 0 | 0 | 0 | 0 | 0 | 0 | 0 | 0 | 0 | 0 | 9
90.851 | 6.279 | 0 | 0 | 0 | 0 | 0.42 | 0 | 0 | 0 | 0 | 0 | 0 | 0 | 0 | 0 | 0 | 2.45 | 0 | 0 | 0 | 0 | 0 | 9
97 | 0 | 0.5 | 0 | 0.5 | 0 | 0 | 0 | 0 | 1 | 0 | 0 | 0 | 0 | 1 | 0 | 0 | 0 | 0 | 0 | 0 | 0 | 0 | 9
91.15 | 7.91 | 0.7 | 0 | 0 | 0 | 0.24 | 0 | 0 | 0 | 0 | 0 | 0 | 0 | 0 | 0 | 0 | 0 | 0 | 0 | 0 | 0 | 0 | 8.8
91.5 | 0 | 0 | 0 | 0.5 | 0 | 0 | 0 | 0 | 2 | 6 | 0 | 0 | 0 | 0 | 0 | 0 | 0 | 0 | 0 | 0 | 0 | 0 | 8.8
95.35 | 3.125 | 1 | 0 | 0 | 0 | 0.525 | 0 | 0 | 0 | 0 | 0 | 0 | 0 | 0 | 0 | 0 | 0 | 0 | 0 | 0 | 0 | 0 | 8.7
89.45 | 8.74 | 0.5 | 0 | 0 | 0 | 0.31 | 0 | 0 | 0 | 0 | 0 | 1 | 0 | 0 | 0 | 0 | 0 | 0 | 0 | 0 | 0 | 0 | 8.5
97.719 | 2.2 | 0.01 | 0 | 0 | 0 | 0.06 | 0 | 0 | 0 | 0 | 0 | 0.01 | 0 | 0 | 0 | 0.001 | 0 | 0 | 0 | 0 | 0 | 0 | 8.25
92.1 | 6.625 | 0.95 | 0 | 0 | 0 | 0.325 | 0 | 0 | 0 | 0 | 0 | 0 | 0 | 0 | 0 | 0 | 0 | 0 | 0 | 0 | 0 | 0 | 8.25
96.99097291 | 0 | 2.05616851 | 0 | 0 | 0 | 0.95285858 | 0 | 0 | 0 | 0 | 0 | 0 | 0 | 0 | 0 | 0 | 0 | 0 | 0 | 0 | 0 | 0 | 8.2
89.35 | 6.4 | 3 | 0 | 0 | 0 | 0.25 | 0 | 0 | 0 | 0 | 0 | 1 | 0 | 0 | 0 | 0 | 0 | 0 | 0 | 0 | 0 | 0 | 8
85.1 | 5 | 5 | 0 | 0 | 0 | 0 | 0 | 0 | 4.9 | 0 | 0 | 0 | 0 | 0 | 0 | 0 | 0 | 0 | 0 | 0 | 0 | 0 | 8
93.27 | 0 | 5.77 | 0 | 0 | 0 | 0.96 | 0 | 0 | 0 | 0 | 0 | 0 | 0 | 0 | 0 | 0 | 0 | 0 | 0 | 0 | 0 | 0 | 7.98
91.3 | 0 | 6 | 0 | 0.7 | 0 | 0 | 0 | 0 | 0.5 | 0 | 0.5 | 0 | 0 | 1 | 0 | 0 | 0 | 0 | 0 | 0 | 0 | 0 | 7.9
90.125 | 8.7 | 0.7 | 0 | 0 | 0 | 0.26 | 0 | 0 | 0 | 0 | 0 | 0.2 | 0 | 0 | 0 | 0.015 | 0 | 0 | 0 | 0 | 0 | 0 | 7.8
95.738 | 3.9 | 0.002 | 0 | 0 | 0 | 0.35 | 0 | 0 | 0 | 0 | 0 | 0.01 | 0 | 0 | 0 | 0 | 0 | 0 | 0 | 0 | 0 | 0 | 7.8
88.6 | 0 | 0 | 3 | 0.4 | 0 | 0 | 0 | 0 | 0 | 8 | 0 | 0 | 0 | 0 | 0 | 0 | 0 | 0 | 0 | 0 | 0 | 0 | 7.6
90.78 | 0 | 0.2 | 5.13 | 0.7 | 0 | 0.15 | 0 | 0 | 1 | 0 | 1 | 0.01 | 0 | 1 | 0 | 0.03 | 0 | 0 | 0 | 0 | 0 | 0 | 7.5
90.5 | 0 | 0 | 5.5 | 1 | 0 | 0 | 0 | 0 | 1 | 0 | 1 | 0 | 0 | 1 | 0 | 0 | 0 | 0 | 0 | 0 | 0 | 0 | 7.5
88 | 0 | 0 | 0 | 0 | 0 | 0 | 12 | 0 | 0 | 0 | 0 | 0 | 0 | 0 | 0 | 0 | 0 | 0 | 0 | 0 | 0 | 0 | 7.5
93.76720901 | 0 | 5.5068836 | 0 | 0.72590738 | 0 | 0 | 0 | 0 | 0 | 0 | 0 | 0 | 0 | 0 | 0 | 0 | 0 | 0 | 0 | 0 | 0 | 0 | 7.2
90.0843 | 8.9 | 0.81 | 0 | 0 | 0 | 0.2 | 0 | 0 | 0 | 0 | 0 | 0.005 | 0 | 0 | 0 | 0.0007 | 0 | 0 | 0 | 0 | 0 | 0 | 7.1
89.998 | 8.8 | 0.98 | 0 | 0 | 0 | 0.21 | 0 | 0 | 0 | 0 | 0 | 0.01 | 0 | 0 | 0 | 0.002 | 0 | 0 | 0 | 0 | 0 | 0 | 7
92.805 | 5.59 | 0.634 | 0 | 0 | 0 | 0.115 | 0 | 0 | 0.142 | 0 | 0.245 | 0 | 0 | 0.469 | 0 | 0 | 0 | 0 | 0 | 0 | 0 | 0 | 6.93
94.3 | 0 | 4.75 | 0 | 0 | 0 | 0.95 | 0 | 0 | 0 | 0 | 0 | 0 | 0 | 0 | 0 | 0 | 0 | 0 | 0 | 0 | 0 | 0 | 6.93
88.5 | 0 | 1 | 0 | 0.5 | 0 | 0 | 0 | 0 | 0 | 10 | 0 | 0 | 0 | 0 | 0 | 0 | 0 | 0 | 0 | 0 | 0 | 0 | 6.6
96.12015019 | 0 | 3.25406758 | 0 | 0.62578223 | 0 | 0 | 0 | 0 | 0 | 0 | 0 | 0 | 0 | 0 | 0 | 0 | 0 | 0 | 0 | 0 | 0 | 0 | 6.55
90.55 | 6 | 3 | 0 | 0 | 0 | 0.15 | 0 | 0 | 0 | 0 | 0 | 0.3 | 0 | 0 | 0 | 0 | 0 | 0 | 0 | 0 | 0 | 0 | 6.5
92.5 | 0 | 0 | 4 | 3 | 0 | 0 | 0 | 0 | 0.5 | 0 | 0 | 0 | 0 | 0 | 0 | 0 | 0 | 0 | 0 | 0 | 0 | 0 | 6.5
93.18637274 | 0 | 6.01202405 | 0 | 0.80160321 | 0 | 0 | 0 | 0 | 0 | 0 | 0 | 0 | 0 | 0 | 0 | 0 | 0 | 0 | 0 | 0 | 0 | 0 | 6.45
90.6 | 8.59 | 0.5 | 0 | 0 | 0 | 0.31 | 0 | 0 | 0 | 0 | 0 | 0 | 0 | 0 | 0 | 0 | 0 | 0 | 0 | 0 | 0 | 0 | 6.25
90.7 | 5.9 | 2.9 | 0 | 0 | 0 | 0.2 | 0 | 0 | 0 | 0 | 0 | 0.3 | 0 | 0 | 0 | 0 | 0 | 0 | 0 | 0 | 0 | 0 | 6
90.15 | 8.91 | 0.7 | 0 | 0 | 0 | 0.24 | 0 | 0 | 0 | 0 | 0 | 0 | 0 | 0 | 0 | 0 | 0 | 0 | 0 | 0 | 0 | 0 | 6
93.63291072 | 6 | 0 | 0 | 0 | 0 | 0.36708928 | 0 | 0 | 0 | 0 | 0 | 0 | 0 | 0 | 0 | 0 | 0 | 0 | 0 | 0 | 0 | 0 | 6
90.45 | 8.74 | 0.5 | 0 | 0 | 0 | 0.31 | 0 | 0 | 0 | 0 | 0 | 0 | 0 | 0 | 0 | 0 | 0 | 0 | 0 | 0 | 0 | 0 | 5.8
95.5 | 3.225 | 1 | 0 | 0 | 0 | 0.275 | 0 | 0 | 0 | 0 | 0 | 0 | 0 | 0 | 0 | 0 | 0 | 0 | 0 | 0 | 0 | 0 | 5.7
85 | 5 | 10 | 0 | 0 | 0 | 0 | 0 | 0 | 0 | 0 | 0 | 0 | 0 | 0 | 0 | 0 | 0 | 0 | 0 | 0 | 0 | 0 | 5.6
93.858 | 5.52 | 0.509 | 0 | 0 | 0 | 0.113 | 0 | 0 | 0 | 0 | 0 | 0 | 0 | 0 | 0 | 0 | 0 | 0 | 0 | 0 | 0 | 0 | 5.52
94.728 | 5.1 | 0.01 | 0 | 0 | 0 | 0.15 | 0 | 0 | 0 | 0 | 0 | 0.01 | 0 | 0 | 0 | 0.002 | 0 | 0 | 0 | 0 | 0 | 0 | 5.5
92.11 | 0 | 0 | 4 | 0.5 | 0 | 0 | 0 | 0 | 1.13 | 0 | 1.13 | 0 | 0 | 1.13 | 0 | 0 | 0 | 0 | 0 | 0 | 0 | 0 | 5.4
93.86733417 | 0 | 5.5068836 | 0 | 0.62578223 | 0 | 0 | 0 | 0 | 0 | 0 | 0 | 0 | 0 | 0 | 0 | 0 | 0 | 0 | 0 | 0 | 0 | 0 | 5.4
90 | 9 | 0.8 | 0 | 0 | 0 | 0.2 | 0 | 0 | 0 | 0 | 0 | 0 | 0 | 0 | 0 | 0 | 0 | 0 | 0 | 0 | 0 | 0 | 5.3
83.5 | 0 | 2 | 0 | 0.5 | 0 | 0 | 0 | 0 | 0 | 14 | 0 | 0 | 0 | 0 | 0 | 0 | 0 | 0 | 0 | 0 | 0 | 0 | 5.3
91.8911245 | 0 | 0 | 4.01606426 | 0.70281124 | 0 | 0 | 0 | 0 | 1.13 | 0 | 1.13 | 0 | 0 | 1.13 | 0 | 0 | 0 | 0 | 0 | 0 | 0 | 0 | 5.2
89.85 | 9 | 0.8 | 0 | 0 | 0 | 0.2 | 0 | 0 | 0 | 0 | 0 | 0 | 0 | 0 | 0 | 0 | 0 | 0 | 0.15 | 0 | 0 | 0 | 5
91.36945308 | 0 | 0 | 5.16808831 | 0.70245861 | 0 | 0 | 0 | 0 | 0.92 | 0 | 0.92 | 0 | 0 | 0.92 | 0 | 0 | 0 | 0 | 0 | 0 | 0 | 0 | 5
91.1 | 8 | 0.675 | 0 | 0 | 0 | 0.225 | 0 | 0 | 0 | 0 | 0 | 0 | 0 | 0 | 0 | 0 | 0 | 0 | 0 | 0 | 0 | 0 | 4.75
89.5 | 9 | 0.8 | 0 | 0 | 0 | 0.2 | 0 | 0 | 0 | 0 | 0 | 0 | 0 | 0 | 0 | 0 | 0 | 0.5 | 0 | 0 | 0 | 0 | 4.7
85.6 | 9.1 | 0 | 0 | 0 | 5.3 | 0 | 0 | 0 | 0 | 0 | 0 | 0 | 0 | 0 | 0 | 0 | 0 | 0 | 0 | 0 | 0 | 0 | 4.7
87.6 | 0 | 0 | 2 | 0.4 | 0 | 0 | 0 | 0 | 0 | 10 | 0 | 0 | 0 | 0 | 0 | 0 | 0 | 0 | 0 | 0 | 0 | 0 | 4.7
97.03 | 0 | 0 | 0 | 0 | 0 | 0 | 0 | 0 | 1.76 | 0 | 1.19 | 0 | 0 | 0.02 | 0 | 0 | 0 | 0 | 0 | 0 | 0 | 0 | 4.665354
89 | 9 | 0.8 | 0 | 0 | 0 | 0.2 | 0 | 0 | 0 | 0 | 0 | 0 | 0 | 0 | 0 | 0 | 0 | 1 | 0 | 0 | 0 | 0 | 4.6
90 | 9.06 | 0.7 | 0 | 0 | 0 | 0.24 | 0 | 0 | 0 | 0 | 0 | 0 | 0 | 0 | 0 | 0 | 0 | 0 | 0 | 0 | 0 | 0 | 4.6
97.22 | 0 | 0 | 0 | 0 | 0 | 0 | 0 | 0 | 0.64 | 0 | 0.01 | 0 | 0 | 2.13 | 0 | 0 | 0 | 0 | 0 | 0 | 0 | 0 | 4.589628
97.12 | 0 | 0 | 0 | 0 | 0 | 0 | 0 | 0 | 1.17 | 0 | 1.69 | 0 | 0 | 0.02 | 0 | 0 | 0 | 0 | 0 | 0 | 0 | 0 | 4.558430333
89.65 | 9 | 0.8 | 0 | 0 | 0 | 0.2 | 0 | 0 | 0 | 0 | 0 | 0 | 0 | 0 | 0 | 0 | 0 | 0 | 0.35 | 0 | 0 | 0 | 4.5
90.78617927 | 0 | 6.00901352 | 0 | 0 | 0 | 0.50075113 | 0 | 0 | 0 | 0 | 0 | 0 | 0 | 0 | 0 | 2.70405608 | 0 | 0 | 0 | 0 | 0 | 0 | 4.5
92.316 | 5.07 | 0.496 | 0 | 0 | 0 | 0.132 | 0 | 0 | 0.318 | 0 | 0.558 | 0 | 0 | 1.11 | 0 | 0 | 0 | 0 | 0 | 0 | 0 | 0 | 4.48
89.3 | 9 | 0.8 | 0 | 0 | 0 | 0.2 | 0 | 0 | 0 | 0 | 0 | 0 | 0 | 0 | 0 | 0 | 0 | 0 | 0.7 | 0 | 0 | 0 | 4.4
88 | 9 | 0.8 | 0 | 0 | 0 | 0.2 | 0 | 0 | 0 | 0 | 0 | 0 | 0 | 0 | 0 | 0 | 0 | 2 | 0 | 0 | 0 | 0 | 4.4
87.25 | 3.94 | 8.01 | 0 | 0 | 0 | 0.35 | 0 | 0 | 0.15 | 0 | 0.15 | 0 | 0 | 0.15 | 0 | 0 | 0 | 0 | 0 | 0 | 0 | 0 | 4.3
96.83 | 0 | 0.59 | 0 | 0 | 0 | 0 | 0 | 0 | 1.71 | 0 | 0.31 | 0 | 0 | 0.56 | 0 | 0 | 0 | 0 | 0 | 0 | 0 | 0 | 4.3
90.576 | 5.28 | 0.584 | 0 | 0 | 0 | 0.12 | 0 | 0 | 0.6 | 0 | 0.94 | 0 | 0 | 1.9 | 0 | 0 | 0 | 0 | 0 | 0 | 0 | 0 | 4.27
90.05 | 8.99 | 0.7 | 0 | 0 | 0 | 0.26 | 0 | 0 | 0 | 0 | 0 | 0 | 0 | 0 | 0 | 0 | 0 | 0 | 0 | 0 | 0 | 0 | 4.2
86.6 | 0 | 0 | 3 | 0.4 | 0 | 0 | 0 | 0 | 0 | 10 | 0 | 0 | 0 | 0 | 0 | 0 | 0 | 0 | 0 | 0 | 0 | 0 | 4.1
97.02 | 0 | 0 | 0 | 0 | 0 | 0 | 0 | 0 | 2.36 | 0 | 0.59 | 0 | 0 | 0.03 | 0 | 0 | 0 | 0 | 0 | 0 | 0 | 0 | 4.0499325
90.6 | 0 | 6 | 0 | 0 | 0 | 0.5 | 0 | 0 | 0 | 0 | 0 | 0.2 | 0 | 0 | 0 | 2.7 | 0 | 0 | 0 | 0 | 0 | 0 | 4
96.53 | 0 | 0.6 | 0 | 0 | 0 | 0 | 0 | 0 | 1.9 | 0 | 0.42 | 0 | 0 | 0.55 | 0 | 0 | 0 | 0 | 0 | 0 | 0 | 0 | 3.9
88.35 | 9.425 | 2 | 0 | 0 | 0 | 0.225 | 0 | 0 | 0 | 0 | 0 | 0 | 0 | 0 | 0 | 0 | 0 | 0 | 0 | 0 | 0 | 0 | 3.875
90.115 | 9 | 0.7 | 0 | 0 | 0 | 0.15 | 0 | 0 | 0 | 0 | 0 | 0.02 | 0 | 0 | 0 | 0.015 | 0 | 0 | 0 | 0 | 0 | 0 | 3.87
88.6 | 9 | 2 | 0 | 0 | 0 | 0.1 | 0 | 0 | 0 | 0 | 0 | 0.3 | 0 | 0 | 0 | 0 | 0 | 0 | 0 | 0 | 0 | 0 | 3.8
96.38 | 0 | 0.82 | 0 | 0 | 0 | 0 | 0 | 0 | 1.75 | 0 | 0.45 | 0 | 0 | 0.6 | 0 | 0 | 0 | 0 | 0 | 0 | 0 | 0 | 3.8
96.65 | 0 | 0 | 0 | 0 | 0 | 0 | 0 | 0 | 1.32 | 0 | 0.01 | 0 | 0 | 2.02 | 0 | 0 | 0 | 0 | 0 | 0 | 0 | 0 | 3.7848395
97.35 | 0 | 0 | 0 | 0 | 0 | 0 | 0 | 0 | 0.32 | 0 | 0.01 | 0 | 0 | 2.32 | 0 | 0 | 0 | 0 | 0 | 0 | 0 | 0 | 3.77866475
89.95 | 9.05 | 0.675 | 0 | 0 | 0 | 0.325 | 0 | 0 | 0 | 0 | 0 | 0 | 0 | 0 | 0 | 0 | 0 | 0 | 0 | 0 | 0 | 0 | 3.77
97.12 | 0 | 0 | 0 | 0 | 0 | 0 | 0 | 0 | 0.01 | 0 | 2.66 | 0 | 0 | 0.21 | 0 | 0 | 0 | 0 | 0 | 0 | 0 | 0 | 3.76915575
97.42 | 0 | 0 | 0 | 0 | 0 | 0 | 0 | 0 | 0.17 | 0 | 0.01 | 0 | 0 | 2.4 | 0 | 0 | 0 | 0 | 0 | 0 | 0 | 0 | 3.757381
87.8 | 4.1 | 7.81 | 0 | 0 | 0 | 0.29 | 0 | 0 | 0 | 0 | 0 | 0 | 0 | 0 | 0 | 0 | 0 | 0 | 0 | 0 | 0 | 0 | 3.7
86 | 0 | 0 | 0 | 1 | 0 | 0 | 0 | 0 | 2 | 11 | 0 | 0 | 0 | 0 | 0 | 0 | 0 | 0 | 0 | 0 | 0 | 0 | 3.7
97.09 | 0 | 0.63 | 0 | 0 | 0 | 0 | 0 | 0 | 0.97 | 0 | 1.06 | 0 | 0 | 0.25 | 0 | 0 | 0 | 0 | 0 | 0 | 0 | 0 | 3.64920525
97.11 | 0 | 0.64 | 0 | 0 | 0 | 0 | 0 | 0 | 1.41 | 0 | 0.3 | 0 | 0 | 0.54 | 0 | 0 | 0 | 0 | 0 | 0 | 0 | 0 | 3.61955175
96.9 | 0 | 0 | 0 | 0 | 0 | 0 | 0 | 0 | 0.01 | 0 | 2.7 | 0 | 0 | 0.39 | 0 | 0 | 0 | 0 | 0 | 0 | 0 | 0 | 3.618842333
89.1 | 9 | 0.8 | 0 | 0 | 0 | 0.2 | 0 | 0 | 0 | 0 | 0 | 0 | 0 | 0 | 0 | 0 | 0 | 0.5 | 0.4 | 0 | 0 | 0 | 3.6
93.3 | 0 | 6 | 0 | 0.7 | 0 | 0 | 0 | 0 | 0 | 0 | 0 | 0 | 0 | 0 | 0 | 0 | 0 | 0 | 0 | 0 | 0 | 0 | 3.6
97.11 | 0 | 0.6 | 0 | 0 | 0 | 0 | 0 | 0 | 1.41 | 0 | 0.33 | 0 | 0 | 0.55 | 0 | 0 | 0 | 0 | 0 | 0 | 0 | 0 | 3.6
97 | 0 | 0.59 | 0 | 0 | 0 | 0 | 0 | 0 | 1.59 | 0 | 0.31 | 0 | 0 | 0.51 | 0 | 0 | 0 | 0 | 0 | 0 | 0 | 0 | 3.5387685
97.47 | 0 | 0 | 0 | 0 | 0 | 0 | 0 | 0 | 0.1 | 0 | 0.01 | 0 | 0 | 2.42 | 0 | 0 | 0 | 0 | 0 | 0 | 0 | 0 | 3.532037
96.98 | 0 | 0 | 0 | 0 | 0 | 0 | 0 | 0 | 0.91 | 0 | 0.01 | 0 | 0 | 2.1 | 0 | 0 | 0 | 0 | 0 | 0 | 0 | 0 | 3.5233115
93.55 | 0 | 4.25 | 0 | 0.7 | 0 | 0.15 | 0 | 0 | 0 | 0 | 0 | 0 | 0 | 1.25 | 0 | 0.1 | 0 | 0 | 0 | 0 | 0 | 0 | 3.5
94.6 | 0 | 4.55 | 0 | 0.75 | 0 | 0 | 0 | 0 | 0 | 0 | 0 | 0 | 0 | 0 | 0 | 0.1 | 0 | 0 | 0 | 0 | 0 | 0 | 3.5
92.44 | 0 | 6.61 | 0 | 0 | 0 | 0.95 | 0 | 0 | 0 | 0 | 0 | 0 | 0 | 0 | 0 | 0 | 0 | 0 | 0 | 0 | 0 | 0 | 3.47
96.64 | 0 | 0.6 | 0 | 0 | 0 | 0 | 0 | 0 | 1.51 | 0 | 0.29 | 0 | 0 | 0.96 | 0 | 0 | 0 | 0 | 0 | 0 | 0 | 0 | 3.43785425
90.35 | 6.4 | 3 | 0 | 0 | 0 | 0.25 | 0 | 0 | 0 | 0 | 0 | 0 | 0 | 0 | 0 | 0 | 0 | 0 | 0 | 0 | 0 | 0 | 3.4
96.5 | 0 | 0.6 | 0 | 0 | 0 | 0 | 0 | 0 | 0.81 | 0 | 1.8 | 0 | 0 | 0.29 | 0 | 0 | 0 | 0 | 0 | 0 | 0 | 0 | 3.4
96.83 | 0 | 0 | 0 | 0 | 0 | 0 | 0 | 0 | 0.01 | 0 | 1.21 | 0 | 0 | 1.95 | 0 | 0 | 0 | 0 | 0 | 0 | 0 | 0 | 3.35297425
97.43 | 0 | 0 | 0 | 0 | 0 | 0 | 0 | 0 | 0.01 | 0 | 2.55 | 0 | 0 | 0.01 | 0 | 0 | 0 | 0 | 0 | 0 | 0 | 0 | 3.34853875
97.29 | 0 | 0 | 0 | 0 | 0 | 0 | 0 | 0 | 0.18 | 0 | 2.52 | 0 | 0 | 0.01 | 0 | 0 | 0 | 0 | 0 | 0 | 0 | 0 | 3.30212375
88.6 | 9 | 0.8 | 0 | 0 | 0 | 0.2 | 0 | 0 | 0 | 0 | 0 | 0 | 0 | 0 | 0 | 0 | 0 | 1 | 0.4 | 0 | 0 | 0 | 3.3
96.46 | 0 | 0.68 | 0 | 0 | 0 | 0 | 0 | 0 | 1.35 | 0 | 0.99 | 0 | 0 | 0.52 | 0 | 0 | 0 | 0 | 0 | 0 | 0 | 0 | 3.29121875
89.1 | 9.5 | 0.5 | 0 | 0 | 0 | 0.9 | 0 | 0 | 0 | 0 | 0 | 0 | 0 | 0 | 0 | 0 | 0 | 0 | 0 | 0 | 0 | 0 | 3.25
87 | 9 | 0.8 | 0 | 0 | 0 | 0.2 | 0 | 0 | 0 | 0 | 0 | 0 | 0 | 0 | 0 | 0 | 0 | 3 | 0 | 0 | 0 | 0 | 3.2
96.39 | 0 | 0.55 | 0 | 0 | 0 | 0 | 0 | 0 | 0.85 | 0 | 2.01 | 0 | 0 | 0.2 | 0 | 0 | 0 | 0 | 0 | 0 | 0 | 0 | 3.2
96.93 | 0 | 0.66 | 0 | 0 | 0 | 0 | 0 | 0 | 1.37 | 0 | 0.5 | 0 | 0 | 0.54 | 0 | 0 | 0 | 0 | 0 | 0 | 0 | 0 | 3.188326
97.03 | 0 | 0 | 0 | 0 | 0 | 0 | 0 | 0 | 0.01 | 0 | 1.7 | 0 | 0 | 1.26 | 0 | 0 | 0 | 0 | 0 | 0 | 0 | 0 | 3.1408145
85.6 | 9.1 | 0 | 0 | 0 | 5.3 | 0 | 0 | 0 | 0 | 0 | 0 | 0 | 0 | 0 | 0 | 0 | 0 | 0 | 0 | 0 | 0 | 0 | 3.1
97.1 | 0 | 0 | 0 | 0 | 0 | 0 | 0 | 0 | 0.56 | 0 | 2.33 | 0 | 0 | 0.01 | 0 | 0 | 0 | 0 | 0 | 0 | 0 | 0 | 3.0925725
97.35 | 0 | 0 | 0 | 0 | 0 | 0 | 0 | 0 | 0.09 | 0 | 2.55 | 0 | 0 | 0.01 | 0 | 0 | 0 | 0 | 0 | 0 | 0 | 0 | 3.058643
97.12 | 0 | 0 | 0 | 0 | 0 | 0 | 0 | 0 | 0.01 | 0 | 2.22 | 0 | 0 | 0.65 | 0 | 0 | 0 | 0 | 0 | 0 | 0 | 0 | 3.050102
97.51 | 0 | 0 | 0 | 0 | 0 | 0 | 0 | 0 | 0.01 | 0 | 0.01 | 0 | 0 | 2.47 | 0 | 0 | 0 | 0 | 0 | 0 | 0 | 0 | 3.00445075
91 | 6 | 2.5 | 0 | 0 | 0 | 0.5 | 0 | 0 | 0 | 0 | 0 | 0 | 0 | 0 | 0 | 0 | 0 | 0 | 0 | 0 | 0 | 0 | 3
89.25 | 10.53 | 0 | 0 | 0 | 0 | 0.23 | 0 | 0 | 0 | 0 | 0 | 0 | 0 | 0 | 0 | 0 | 0 | 0 | 0 | 0 | 0 | 0 | 2.98
96.29 | 0 | 0.82 | 0 | 0 | 0 | 0 | 0 | 0 | 1.81 | 0 | 0.46 | 0 | 0 | 0.62 | 0 | 0 | 0 | 0 | 0 | 0 | 0 | 0 | 2.9
83.6 | 0 | 1 | 0 | 0.4 | 0 | 0 | 0 | 0 | 0 | 15 | 0 | 0 | 0 | 0 | 0 | 0 | 0 | 0 | 0 | 0 | 0 | 0 | 2.9
97.44 | 0 | 0 | 0 | 0 | 0 | 0 | 0 | 0 | 0.01 | 0 | 2.54 | 0 | 0 | 0.01 | 0 | 0 | 0 | 0 | 0 | 0 | 0 | 0 | 2.805392333
96.39 | 0 | 0.81 | 0 | 0 | 0 | 0 | 0 | 0 | 1.75 | 0 | 0.45 | 0 | 0 | 0.6 | 0 | 0 | 0 | 0 | 0 | 0 | 0 | 0 | 2.8
96.14 | 0 | 0.57 | 0 | 0 | 0 | 0 | 0 | 0 | 1.28 | 0 | 1.78 | 0 | 0 | 0.23 | 0 | 0 | 0 | 0 | 0 | 0 | 0 | 0 | 2.8
97.07 | 0 | 0.6 | 0 | 0 | 0 | 0 | 0 | 0 | 1.45 | 0 | 0.32 | 0 | 0 | 0.56 | 0 | 0 | 0 | 0 | 0 | 0 | 0 | 0 | 2.8
80.7 | 0 | 1.8 | 3 | 0.5 | 0 | 0 | 0 | 0 | 0 | 14 | 0 | 0 | 0 | 0 | 0 | 0 | 0 | 0 | 0 | 0 | 0 | 0 | 2.8
97.08 | 0 | 0 | 0 | 0 | 0 | 0 | 0 | 0 | 0.35 | 0 | 2.56 | 0 | 0 | 0.01 | 0 | 0 | 0 | 0 | 0 | 0 | 0 | 0 | 2.79196575
88.71 | 7.42 | 0.872 | 0 | 0 | 0 | 0.168 | 0 | 0 | 0.48 | 0 | 0.85 | 0 | 0 | 1.5 | 0 | 0 | 0 | 0 | 0 | 0 | 0 | 0 | 2.76
80 | 0 | 0 | 0 | 0.27 | 0 | 0.01 | 0 | 0 | 0 | 19.7 | 0 | 0.01 | 0 | 0 | 0 | 0.01 | 0 | 0 | 0 | 0 | 0 | 0 | 2.7
96.78 | 0 | 0 | 0 | 0 | 0 | 0 | 0 | 0 | 0.6 | 0 | 2.61 | 0 | 0 | 0.01 | 0 | 0 | 0 | 0 | 0 | 0 | 0 | 0 | 2.68757475
97.22 | 0 | 0 | 0 | 0 | 0 | 0 | 0 | 0 | 0.01 | 0 | 2.68 | 0 | 0 | 0.09 | 0 | 0 | 0 | 0 | 0 | 0 | 0 | 0 | 2.65258075
96.59 | 0 | 0 | 0 | 0 | 0 | 0 | 0 | 0 | 1.01 | 0 | 2.39 | 0 | 0 | 0.01 | 0 | 0 | 0 | 0 | 0 | 0 | 0 | 0 | 2.635171333
96.54 | 0 | 0.68 | 0 | 0 | 0 | 0 | 0 | 0 | 1.89 | 0 | 0.33 | 0 | 0 | 0.56 | 0 | 0 | 0 | 0 | 0 | 0 | 0 | 0 | 2.62
96.25 | 0 | 0.81 | 0 | 0 | 0 | 0 | 0 | 0 | 1.87 | 0 | 0.45 | 0 | 0 | 0.62 | 0 | 0 | 0 | 0 | 0 | 0 | 0 | 0 | 2.6
96.47 | 0 | 0.61 | 0 | 0 | 0 | 0 | 0 | 0 | 1.78 | 0 | 0.49 | 0 | 0 | 0.65 | 0 | 0 | 0 | 0 | 0 | 0 | 0 | 0 | 2.6
96.58 | 0 | 0.61 | 0 | 0 | 0 | 0 | 0 | 0 | 1.66 | 0 | 0.5 | 0 | 0 | 0.65 | 0 | 0 | 0 | 0 | 0 | 0 | 0 | 0 | 2.6
90.17 | 0 | 8.82 | 0 | 0 | 0 | 1.01 | 0 | 0 | 0 | 0 | 0 | 0 | 0 | 0 | 0 | 0 | 0 | 0 | 0 | 0 | 0 | 0 | 2.55
96.98 | 0 | 0 | 0 | 0 | 0.97 | 0 | 0 | 2.05 | 0 | 0 | 0 | 0 | 0 | 0 | 0 | 0 | 0 | 0 | 0 | 0 | 0 | 0 | 2.5
80.3 | 0 | 1.7 | 0 | 0.6 | 0 | 0 | 0 | 0 | 0 | 17.4 | 0 | 0 | 0 | 0 | 0 | 0 | 0 | 0 | 0 | 0 | 0 | 0 | 2.5
96.11 | 0 | 0.62 | 0 | 0 | 0 | 0 | 0 | 0 | 1.52 | 0 | 0.3 | 0 | 0 | 1.45 | 0 | 0 | 0 | 0 | 0 | 0 | 0 | 0 | 2.49169675
96.97 | 0 | 0 | 0 | 0 | 0 | 0 | 0 | 0 | 0.01 | 0 | 0.59 | 0 | 0 | 2.43 | 0 | 0 | 0 | 0 | 0 | 0 | 0 | 0 | 2.476855
96.61 | 0 | 0 | 0 | 0 | 0 | 0 | 0 | 0 | 0.01 | 0 | 2.53 | 0 | 0 | 0.85 | 0 | 0 | 0 | 0 | 0 | 0 | 0 | 0 | 2.44836775
96.57 | 0 | 0 | 0 | 0 | 0 | 0 | 0 | 0 | 0.83 | 0 | 2.59 | 0 | 0 | 0.01 | 0 | 0 | 0 | 0 | 0 | 0 | 0 | 0 | 2.3252165
86.5 | 0 | 0 | 0 | 0.5 | 0 | 0 | 0 | 0 | 2 | 11 | 0 | 0 | 0 | 0 | 0 | 0 | 0 | 0 | 0 | 0 | 0 | 0 | 2.3
90.15 | 1.93 | 7.67 | 0 | 0 | 0 | 0.25 | 0 | 0 | 0 | 0 | 0 | 0 | 0 | 0 | 0 | 0 | 0 | 0 | 0 | 0 | 0 | 0 | 2.2
95.27 | 0 | 0.54 | 0 | 0 | 0 | 0 | 0 | 0 | 3.67 | 0 | 0.26 | 0 | 0 | 0.26 | 0 | 0 | 0 | 0 | 0 | 0 | 0 | 0 | 2.2
93.78446115 | 0 | 4.26065163 | 0 | 0.70175439 | 0 | 0 | 0 | 0 | 0.27568922 | 0 | 0.32581454 | 0 | 0 | 0.65162907 | 0 | 0 | 0 | 0 | 0 | 0 | 0 | 0 | 2.16
90 | 9 | 1 | 0 | 0 | 0 | 0 | 0 | 0 | 0 | 0 | 0 | 0 | 0 | 0 | 0 | 0 | 0 | 0 | 0 | 0 | 0 | 0 | 2.16
90.8 | 0 | 0.2 | 5.11 | 0.7 | 0 | 0.15 | 0 | 0 | 1 | 0 | 1 | 0.01 | 0 | 1 | 0 | 0.03 | 0 | 0 | 0 | 0 | 0 | 0 | 2
95 | 0 | 0.58 | 0 | 0 | 0 | 0 | 0 | 0 | 1.47 | 0 | 0.3 | 0 | 0 | 2.65 | 0 | 0 | 0 | 0 | 0 | 0 | 0 | 0 | 1.987747
96.14 | 0 | 0 | 0 | 0 | 0 | 0 | 0 | 0 | 0.01 | 0 | 2.61 | 0 | 0 | 1.24 | 0 | 0 | 0 | 0 | 0 | 0 | 0 | 0 | 1.974281333
88.18 | 1.87 | 9.7 | 0 | 0 | 0 | 0.25 | 0 | 0 | 0 | 0 | 0 | 0 | 0 | 0 | 0 | 0 | 0 | 0 | 0 | 0 | 0 | 0 | 1.96
96.37 | 0 | 0.62 | 0 | 0 | 0 | 0 | 0 | 0 | 0.85 | 0 | 1.93 | 0 | 0 | 0.23 | 0 | 0 | 0 | 0 | 0 | 0 | 0 | 0 | 1.95439875
80.9 | 0 | 1.1 | 0 | 0.6 | 0 | 0 | 0 | 0 | 0 | 17.4 | 0 | 0 | 0 | 0 | 0 | 0 | 0 | 0 | 0 | 0 | 0 | 0 | 1.9
83.43 | 5.6 | 10.8 | 0 | 0 | 0 | 0.17 | 0 | 0 | 0 | 0 | 0 | 0 | 0 | 0 | 0 | 0 | 0 | 0 | 0 | 0 | 0 | 0 | 1.85
95.74 | 0 | 0 | 0 | 0 | 0 | 0 | 0 | 0 | 0.01 | 0 | 2.55 | 0 | 0 | 1.7 | 0 | 0 | 0 | 0 | 0 | 0 | 0 | 0 | 1.838323
86.33 | 3.69 | 9.73 | 0 | 0 | 0 | 0.25 | 0 | 0 | 0 | 0 | 0 | 0 | 0 | 0 | 0 | 0 | 0 | 0 | 0 | 0 | 0 | 0 | 1.78
95.7 | 0 | 0.59 | 0 | 0 | 0 | 0 | 0 | 0 | 0.8 | 0 | 2.69 | 0 | 0 | 0.22 | 0 | 0 | 0 | 0 | 0 | 0 | 0 | 0 | 1.71310025
95.69 | 0 | 0.57 | 0 | 0 | 0 | 0 | 0 | 0 | 2.77 | 0 | 0.71 | 0 | 0 | 0.26 | 0 | 0 | 0 | 0 | 0 | 0 | 0 | 0 | 1.7
95.45 | 0 | 0.6 | 0 | 0 | 0 | 0 | 0 | 0 | 1.55 | 0 | 0.31 | 0 | 0 | 2.09 | 0 | 0 | 0 | 0 | 0 | 0 | 0 | 0 | 1.66036975
95.05 | 0 | 1.95 | 0 | 0 | 1.02 | 0 | 0 | 1.98 | 0 | 0 | 0 | 0 | 0 | 0 | 0 | 0 | 0 | 0 | 0 | 0 | 0 | 0 | 1.65
93.43687374 | 0 | 2.55511022 | 0 | 0.75150301 | 0 | 0 | 0 | 0 | 0.80160321 | 0 | 0.80160321 | 0 | 0 | 1.65330661 | 0 | 0 | 0 | 0 | 0 | 0 | 0 | 0 | 1.62
88.18 | 3.8 | 7.69 | 0 | 0 | 0 | 0.33 | 0 | 0 | 0 | 0 | 0 | 0 | 0 | 0 | 0 | 0 | 0 | 0 | 0 | 0 | 0 | 0 | 1.6
94.84 | 0 | 0.63 | 0 | 0 | 0 | 0 | 0 | 0 | 1.54 | 0 | 0.94 | 0 | 0 | 2.05 | 0 | 0 | 0 | 0 | 0 | 0 | 0 | 0 | 1.57416225
96.03 | 0 | 0.67 | 0 | 0 | 0 | 0 | 0 | 0 | 1.32 | 0 | 1.46 | 0 | 0 | 0.52 | 0 | 0 | 0 | 0 | 0 | 0 | 0 | 0 | 1.45919975
95.59 | 0 | 0.67 | 0 | 0 | 0 | 0 | 0 | 0 | 1.29 | 0 | 1.94 | 0 | 0 | 0.51 | 0 | 0 | 0 | 0 | 0 | 0 | 0 | 0 | 1.45629625
94.82 | 0 | 0.65 | 0 | 0 | 0 | 0 | 0 | 0 | 1.48 | 0 | 0.41 | 0 | 0 | 2.64 | 0 | 0 | 0 | 0 | 0 | 0 | 0 | 0 | 1.44161125
82.58 | 5.47 | 11.8 | 0 | 0 | 0 | 0.15 | 0 | 0 | 0 | 0 | 0 | 0 | 0 | 0 | 0 | 0 | 0 | 0 | 0 | 0 | 0 | 0 | 1.42
83.19 | 4.21 | 12.2 | 0 | 0 | 0 | 0.4 | 0 | 0 | 0 | 0 | 0 | 0 | 0 | 0 | 0 | 0 | 0 | 0 | 0 | 0 | 0 | 0 | 1.41
94.68 | 0 | 0.64 | 0 | 0 | 0 | 0 | 0 | 0 | 1.59 | 0 | 1.5 | 0 | 0 | 1.59 | 0 | 0 | 0 | 0 | 0 | 0 | 0 | 0 | 1.386473
94.8 | 0 | 0.62 | 0 | 0 | 0 | 0 | 0 | 0 | 1.54 | 0 | 2.07 | 0 | 0 | 0.97 | 0 | 0 | 0 | 0 | 0 | 0 | 0 | 0 | 1.3319105
85.6 | 2.09 | 12.1 | 0 | 0 | 0 | 0.21 | 0 | 0 | 0 | 0 | 0 | 0 | 0 | 0 | 0 | 0 | 0 | 0 | 0 | 0 | 0 | 0 | 1.3
84.65 | 1.73 | 13.4 | 0 | 0 | 0 | 0.22 | 0 | 0 | 0 | 0 | 0 | 0 | 0 | 0 | 0 | 0 | 0 | 0 | 0 | 0 | 0 | 0 | 1.2
94.77 | 0 | 0.67 | 0 | 0 | 0 | 0 | 0 | 0 | 1.25 | 0 | 2.8 | 0 | 0 | 0.51 | 0 | 0 | 0 | 0 | 0 | 0 | 0 | 0 | 1.046680025
79.27 | 6.17 | 14.3 | 0 | 0 | 0 | 0.26 | 0 | 0 | 0 | 0 | 0 | 0 | 0 | 0 | 0 | 0 | 0 | 0 | 0 | 0 | 0 | 0 | 1
82.17 | 3.87 | 13.8 | 0 | 0 | 0 | 0.16 | 0 | 0 | 0 | 0 | 0 | 0 | 0 | 0 | 0 | 0 | 0 | 0 | 0 | 0 | 0 | 0 | 1
86.63 | 5.36 | 7.89 | 0 | 0 | 0 | 0.12 | 0 | 0 | 0 | 0 | 0 | 0 | 0 | 0 | 0 | 0 | 0 | 0 | 0 | 0 | 0 | 0 | 0.95
93.76 | 0 | 0.58 | 0 | 0 | 0 | 0 | 0 | 0 | 1.44 | 0 | 0.3 | 0 | 0 | 3.92 | 0 | 0 | 0 | 0 | 0 | 0 | 0 | 0 | 0.898358775
94.76 | 0 | 0.59 | 0 | 0 | 0 | 0 | 0 | 0 | 0.75 | 0 | 3.69 | 0 | 0 | 0.21 | 0 | 0 | 0 | 0 | 0 | 0 | 0 | 0 | 0.850148775
91.14 | 0 | 7.86 | 0 | 0 | 0 | 1 | 0 | 0 | 0 | 0 | 0 | 0 | 0 | 0 | 0 | 0 | 0 | 0 | 0 | 0 | 0 | 0 | 0.44