## Sheet1
Mg | Al | Zn | Y | Zr | Ca | Mn | Li | Sn | Nd | Gd | La | Si | Sm | Ce | Er | Cu | Sr | Bi | Sb | Pb | Ni | Fe | HV
94.91 | 3.95 | 0 | 0 | 0 | 0 | 0 | 0 | 0 | 0 | 0 | 0.61 | 0 | 0 | 0.53 | 0 | 0 | 0 | 0 | 0 | 0 | 0 | 0 | 56.7
94.91 | 3.95 | 0 | 0 | 0 | 0 | 0 | 0 | 0 | 0 | 0 | 0.61 | 0 | 0 | 0.53 | 0 | 0 | 0 | 0 | 0 | 0 | 0 | 0 | 56.7
90.5 | 9 | 0 | 0 | 0 | 0 | 0 | 0 | 0 | 0 | 0.5 | 0 | 0 | 0 | 0 | 0 | 0 | 0 | 0 | 0 | 0 | 0 | 0 | 79
90 | 9 | 0 | 0 | 0 | 0 | 0 | 0 | 0 | 0 | 1 | 0 | 0 | 0 | 0 | 0 | 0 | 0 | 0 | 0 | 0 | 0 | 0 | 85
89.5 | 9 | 0 | 0 | 0 | 0 | 0 | 0 | 0 | 0 | 1.5 | 0 | 0 | 0 | 0 | 0 | 0 | 0 | 0 | 0 | 0 | 0 | 0 | 88
89 | 9 | 0 | 0 | 0 | 0 | 0 | 0 | 0 | 0 | 2 | 0 | 0 | 0 | 0 | 0 | 0 | 0 | 0 | 0 | 0 | 0 | 0 | 79
84.69 | 1.36 | 0 | 0 | 0 | 0 | 0 | 13.95 | 0 | 0 | 0 | 0 | 0 | 0 | 0 | 0 | 0 | 0 | 0 | 0 | 0 | 0 | 0 | 43.61
90.38 | 9.06 | 0 | 0 | 0 | 0 | 0.42 | 0 | 0 | 0 | 0 | 0 | 0 | 0 | 0 | 0 | 0 | 0 | 0 | 0 | 0 | 0 | 0 | 83
90.38 | 9.06 | 0 | 0 | 0 | 0 | 0.42 | 0 | 0 | 0 | 0 | 0 | 0 | 0 | 0 | 0 | 0 | 0 | 0 | 0 | 0 | 0 | 0 | 80
94.9 | 3.92 | 0 | 0 | 0 | 0 | 0 | 0 | 0 | 0 | 0 | 0 | 1.18 | 0 | 0 | 0 | 0 | 0 | 0 | 0 | 0 | 0 | 0 | 55.3
94.9 | 3.92 | 0 | 0 | 0 | 0 | 0 | 0 | 0 | 0 | 0 | 0 | 1.18 | 0 | 0 | 0 | 0 | 0 | 0 | 0 | 0 | 0 | 0 | 55.3
94.99 | 4.04 | 0 | 0 | 0 | 0 | 0 | 0 | 0 | 0 | 0 | 0 | 0 | 0 | 0 | 0 | 0 | 0.97 | 0 | 0 | 0 | 0 | 0 | 55
94.99 | 4.04 | 0 | 0 | 0 | 0 | 0 | 0 | 0 | 0 | 0 | 0 | 0 | 0 | 0 | 0 | 0 | 0.97 | 0 | 0 | 0 | 0 | 0 | 55
94.5 | 1 | 0 | 4 | 0 | 0.5 | 0 | 0 | 0 | 0 | 0 | 0 | 0 | 0 | 0 | 0 | 0 | 0 | 0 | 0 | 0 | 0 | 0 | 39.2
84.26 | 4.49 | 0 | 0.52 | 0 | 0 | 0 | 10.73 | 0 | 0 | 0 | 0 | 0 | 0 | 0 | 0 | 0 | 0 | 0 | 0 | 0 | 0 | 0 | 59.2
88 | 4 | 8 | 0 | 0 | 0 | 0 | 0 | 0 | 0 | 0 | 0 | 0 | 0 | 0 | 0 | 0 | 0 | 0 | 0 | 0 | 0 | 0 | 59.6
86.2 | 4 | 8 | 0 | 0 | 1 | 0 | 0 | 0 | 0 | 0 | 0 | 0 | 0 | 0 | 0 | 0 | 0 | 0.8 | 0 | 0 | 0 | 0 | 72.7
74 | 20 | 5 | 0 | 0 | 0 | 0 | 0 | 0 | 0 | 0 | 1 | 0 | 0 | 0 | 0 | 0 | 0 | 0 | 0 | 0 | 0 | 0 | 115.23
73 | 20 | 5 | 0 | 0 | 0 | 0 | 0 | 0 | 0 | 0 | 2 | 0 | 0 | 0 | 0 | 0 | 0 | 0 | 0 | 0 | 0 | 0 | 143
89 | 2 | 4.5 | 0 | 0 | 0 | 0 | 0 | 4.5 | 0 | 0 | 0 | 0 | 0 | 0 | 0 | 0 | 0 | 0 | 0 | 0 | 0 | 0 | 68
88.8 | 2 | 4.5 | 0 | 0 | 0 | 0 | 0 | 4.5 | 0 | 0 | 0 | 0 | 0 | 0 | 0 | 0 | 0.2 | 0 | 0 | 0 | 0 | 0 | 73
88.6 | 2 | 4.5 | 0 | 0 | 0 | 0 | 0 | 4.5 | 0 | 0 | 0 | 0 | 0 | 0 | 0 | 0 | 0.4 | 0 | 0 | 0 | 0 | 0 | 71
88.4 | 2 | 4.5 | 0 | 0 | 0 | 0 | 0 | 4.5 | 0 | 0 | 0 | 0 | 0 | 0 | 0 | 0 | 0.6 | 0 | 0 | 0 | 0 | 0 | 72
88 | 2 | 4.5 | 0 | 0 | 0 | 0 | 0 | 4.5 | 0 | 0 | 0 | 0 | 0 | 0 | 0 | 0 | 1 | 0 | 0 | 0 | 0 | 0 | 69
90 | 3 | 1 | 0 | 0 | 0 | 0 | 0 | 6 | 0 | 0 | 0 | 0 | 0 | 0 | 0 | 0 | 0 | 0 | 0 | 0 | 0 | 0 | 52.66
95.728 | 3.1 | 0.94 | 0 | 0 | 0 | 0 | 0 | 0 | 0 | 0 | 0 | 0 | 0 | 0 | 0 | 0 | 0 | 0 | 0 | 0 | 0 | 0 | 60
75 | 20 | 5 | 0 | 0 | 0 | 0 | 0 | 0 | 0 | 0 | 0 | 0 | 0 | 0 | 0 | 0 | 0 | 0 | 0 | 0 | 0 | 0 | 94.24
95.88 | 4.12 | 0 | 0 | 0 | 0 | 0 | 0 | 0 | 0 | 0 | 0 | 0 | 0 | 0 | 0 | 0 | 0 | 0 | 0 | 0 | 0 | 0 | 51.6
95.88 | 4.12 | 0 | 0 | 0 | 0 | 0 | 0 | 0 | 0 | 0 | 0 | 0 | 0 | 0 | 0 | 0 | 0 | 0 | 0 | 0 | 0 | 0 | 51.6
91 | 9 | 0 | 0 | 0 | 0 | 0 | 0 | 0 | 0 | 0 | 0 | 0 | 0 | 0 | 0 | 0 | 0 | 0 | 0 | 0 | 0 | 0 | 74
97.734 | 0 | 0 | 0 | 0 | 2.211 | 0 | 0 | 0 | 0 | 0 | 0 | 0 | 0 | 0 | 0 | 0 | 0 | 0 | 0 | 0 | 0 | 0 | 43.2
95.949 | 0 | 0 | 0 | 0 | 4.015 | 0 | 0 | 0 | 0 | 0 | 0 | 0 | 0 | 0 | 0 | 0 | 0 | 0 | 0 | 0 | 0 | 0 | 53.3
97.07 | 0 | 0 | 0 | 0.3 | 0 | 0 | 0 | 0 | 2.2 | 0 | 0 | 0 | 0 | 0 | 0 | 0 | 0.43 | 0 | 0 | 0 | 0 | 0 | 52.18
96.8 | 0 | 0 | 0 | 0.3 | 0 | 0 | 0 | 0 | 2.2 | 0 | 0 | 0 | 0 | 0 | 0 | 0 | 0.7 | 0 | 0 | 0 | 0 | 0 | 60.75
95.5 | 0 | 0 | 0 | 0.3 | 0 | 0 | 0 | 0 | 2.2 | 0 | 0 | 0 | 0 | 0 | 0 | 0 | 2 | 0 | 0 | 0 | 0 | 0 | 73.13
97.5 | 0 | 0 | 0 | 0.3 | 0 | 0 | 0 | 0 | 2.2 | 0 | 0 | 0 | 0 | 0 | 0 | 0 | 0 | 0 | 0 | 0 | 0 | 0 | 49.63
94.867 | 0 | 0 | 0 | 0 | 0 | 0 | 0 | 5.121 | 0 | 0 | 0 | 0 | 0 | 0 | 0 | 0 | 0 | 0 | 0 | 0 | 0 | 0 | 62.1
90.9 | 0 | 4 | 0 | 0 | 0.6 | 0.5 | 0 | 4 | 0 | 0 | 0 | 0 | 0 | 0 | 0 | 0 | 0 | 0 | 0 | 0 | 0 | 0 | 78.04
97.64 | 0 | 1.96 | 0 | 0 | 0.15 | 0.25 | 0 | 0 | 0 | 0 | 0 | 0 | 0 | 0 | 0 | 0 | 0 | 0 | 0 | 0 | 0 | 0 | 49.3
95.51 | 0 | 4.03 | 0 | 0 | 0.23 | 0.23 | 0 | 0 | 0 | 0 | 0 | 0 | 0 | 0 | 0 | 0 | 0 | 0 | 0 | 0 | 0 | 0 | 53.4
94.851 | 0 | 2.354 | 0 | 0 | 2.213 | 0.551 | 0 | 0 | 0 | 0 | 0 | 0 | 0 | 0 | 0 | 0 | 0 | 0 | 0 | 0 | 0 | 0 | 64.5
93.109 | 0 | 4.145 | 0 | 0 | 2.176 | 0.542 | 0 | 0 | 0 | 0 | 0 | 0 | 0 | 0 | 0 | 0 | 0 | 0 | 0 | 0 | 0 | 0 | 69.1
89.563 | 0 | 7.556 | 0 | 0 | 2.323 | 0.522 | 0 | 0 | 0 | 0 | 0 | 0 | 0 | 0 | 0 | 0 | 0 | 0 | 0 | 0 | 0 | 0 | 82.2
81.33 | 0 | 1.03 | 0 | 0.25 | 0 | 0 | 0 | 0 | 0 | 12.5 | 0 | 0 | 0 | 0 | 4.89 | 0 | 0 | 0 | 0 | 0 | 0 | 0 | 78.9
96.82 | 0 | 1 | 0 | 0.18 | 0 | 0 | 0 | 0 | 0 | 2 | 0 | 0 | 0 | 0 | 0 | 0 | 0 | 0 | 0 | 0 | 0 | 0 | 86
96.82 | 0 | 1 | 0 | 0.18 | 0 | 0 | 0 | 0 | 0 | 2 | 0 | 0 | 0 | 0 | 0 | 0 | 0 | 0 | 0 | 0 | 0 | 0 | 87
97 | 0 | 1 | 0 | 0 | 0 | 0 | 0 | 0 | 0 | 2 | 0 | 0 | 0 | 0 | 0 | 0 | 0 | 0 | 0 | 0 | 0 | 0 | 78
97 | 0 | 1 | 0 | 0 | 0 | 0 | 0 | 0 | 0 | 2 | 0 | 0 | 0 | 0 | 0 | 0 | 0 | 0 | 0 | 0 | 0 | 0 | 79
97 | 0 | 1 | 0 | 0 | 0 | 0 | 0 | 0 | 0 | 2 | 0 | 0 | 0 | 0 | 0 | 0 | 0 | 0 | 0 | 0 | 0 | 0 | 83
97 | 0 | 1 | 0 | 0 | 0 | 0 | 0 | 0 | 0 | 2 | 0 | 0 | 0 | 0 | 0 | 0 | 0 | 0 | 0 | 0 | 0 | 0 | 79
91.92 | 0 | 3.7428 | 0 | 0 | 0 | 0 | 0 | 0 | 0 | 3.9718 | 0 | 0 | 0 | 0 | 0 | 0 | 0 | 0 | 0 | 0 | 0 | 0 | 48
89.7 | 0 | 1.45 | 0 | 0 | 0 | 0 | 8.85 | 0 | 0 | 0 | 0 | 0 | 0 | 0 | 0 | 0 | 0 | 0 | 0 | 0 | 0 | 0 | 61.2
87.6 | 4 | 8 | 0 | 0 | 0 | 0.3 | 0 | 0 | 0 | 0 | 0 | 0 | 0 | 0 | 0 | 0 | 0 | 0 | 0.1 | 0 | 0 | 0 | 64
87.4 | 4 | 8 | 0 | 0 | 0 | 0.3 | 0 | 0 | 0 | 0 | 0 | 0 | 0 | 0 | 0 | 0 | 0 | 0 | 0.3 | 0 | 0 | 0 | 68
87.2 | 4 | 8 | 0 | 0 | 0 | 0.3 | 0 | 0 | 0 | 0 | 0 | 0 | 0 | 0 | 0 | 0 | 0 | 0 | 0.5 | 0 | 0 | 0 | 70
87.7 | 4 | 8 | 0 | 0 | 0 | 0.3 | 0 | 0 | 0 | 0 | 0 | 0 | 0 | 0 | 0 | 0 | 0 | 0 | 0 | 0 | 0 | 0 | 62.4
97.38 | 0 | 1.7 | 0 | 0 | 0 | 0.8 | 0 | 0 | 0 | 0 | 0 | 0 | 0 | 0 | 0 | 0 | 0 | 0 | 0 | 0 | 0 | 0 | 40
95.1 | 0 | 0.2 | 0 | 0.4 | 0 | 0 | 0 | 0 | 4 | 0 | 0 | 0 | 0 | 0 | 0 | 0 | 0.3 | 0 | 0 | 0 | 0 | 0 | 51.01
95.1 | 0 | 0.2 | 0 | 0.4 | 0 | 0 | 0 | 0 | 4 | 0 | 0 | 0 | 0 | 0 | 0 | 0 | 0.3 | 0 | 0 | 0 | 0 | 0 | 79.9
90.5 | 0 | 8 | 0 | 0 | 0 | 0 | 0 | 0 | 0 | 0 | 0 | 0 | 1.5 | 0 | 0 | 0 | 0 | 0 | 0 | 0 | 0 | 0 | 46
90.5 | 0 | 8 | 0 | 0 | 0 | 0 | 0 | 0 | 0 | 0 | 0 | 0 | 1.5 | 0 | 0 | 0 | 0 | 0 | 0 | 0 | 0 | 0 | 63.1
90.5 | 0 | 8 | 0 | 0 | 0 | 0 | 0 | 0 | 0 | 0 | 0 | 0 | 1.5 | 0 | 0 | 0 | 0 | 0 | 0 | 0 | 0 | 0 | 76.4
90.5 | 0 | 8 | 0 | 0 | 0 | 0 | 0 | 0 | 0 | 0 | 0 | 0 | 1.5 | 0 | 0 | 0 | 0 | 0 | 0 | 0 | 0 | 0 | 72
90.5 | 0 | 8 | 0 | 0 | 0 | 0 | 0 | 0 | 0 | 0 | 0 | 0 | 1.5 | 0 | 0 | 0 | 0 | 0 | 0 | 0 | 0 | 0 | 71.4
94.27 | 0 | 0.56 | 0 | 0 | 0 | 0 | 0 | 5.143 | 0 | 0 | 0 | 0 | 0 | 0 | 0 | 0 | 0 | 0 | 0 | 0 | 0 | 0 | 63.5
80.7 | 0 | 1.8 | 3 | 0.5 | 0 | 0 | 0 | 0 | 0 | 14 | 0 | 0 | 0 | 0 | 0 | 0 | 0 | 0 | 0 | 0 | 0 | 0 | 82
80.7 | 0 | 1.8 | 3 | 0.5 | 0 | 0 | 0 | 0 | 0 | 14 | 0 | 0 | 0 | 0 | 0 | 0 | 0 | 0 | 0 | 0 | 0 | 0 | 82
80.7 | 0 | 1.8 | 3 | 0.5 | 0 | 0 | 0 | 0 | 0 | 14 | 0 | 0 | 0 | 0 | 0 | 0 | 0 | 0 | 0 | 0 | 0 | 0 | 85
80.7 | 0 | 1.8 | 3 | 0.5 | 0 | 0 | 0 | 0 | 0 | 14 | 0 | 0 | 0 | 0 | 0 | 0 | 0 | 0 | 0 | 0 | 0 | 0 | 81
80.7 | 0 | 1.8 | 3 | 0.5 | 0 | 0 | 0 | 0 | 0 | 14 | 0 | 0 | 0 | 0 | 0 | 0 | 0 | 0 | 0 | 0 | 0 | 0 | 80
80.7 | 0 | 1.8 | 3 | 0.5 | 0 | 0 | 0 | 0 | 0 | 14 | 0 | 0 | 0 | 0 | 0 | 0 | 0 | 0 | 0 | 0 | 0 | 0 | 113
80.7 | 0 | 1.8 | 3 | 0.5 | 0 | 0 | 0 | 0 | 0 | 14 | 0 | 0 | 0 | 0 | 0 | 0 | 0 | 0 | 0 | 0 | 0 | 0 | 123
80.7 | 0 | 1.8 | 3 | 0.5 | 0 | 0 | 0 | 0 | 0 | 14 | 0 | 0 | 0 | 0 | 0 | 0 | 0 | 0 | 0 | 0 | 0 | 0 | 127
80.7 | 0 | 1.8 | 3 | 0.5 | 0 | 0 | 0 | 0 | 0 | 14 | 0 | 0 | 0 | 0 | 0 | 0 | 0 | 0 | 0 | 0 | 0 | 0 | 120
80.7 | 0 | 1.8 | 3 | 0.5 | 0 | 0 | 0 | 0 | 0 | 14 | 0 | 0 | 0 | 0 | 0 | 0 | 0 | 0 | 0 | 0 | 0 | 0 | 108
96.03 | 0 | 2.94 | 0 | 0.56 | 0 | 0 | 0 | 0 | 0 | 0 | 0 | 0 | 0 | 0 | 0 | 0.47 | 0 | 0 | 0 | 0 | 0 | 0 | 52.18
95.68 | 0 | 2.89 | 0 | 0.48 | 0 | 0 | 0 | 0 | 0 | 0 | 0 | 0 | 0 | 0 | 0 | 0.95 | 0 | 0 | 0 | 0 | 0 | 0 | 51.68
95 | 0 | 2.91 | 0 | 0.58 | 0 | 0 | 0 | 0 | 0 | 0 | 0 | 0 | 0 | 0 | 0 | 1.51 | 0 | 0 | 0 | 0 | 0 | 0 | 52.36
94.36 | 0 | 3.05 | 0 | 0.53 | 0 | 0 | 0 | 0 | 0 | 0 | 0 | 0 | 0 | 0 | 0 | 2.06 | 0 | 0 | 0 | 0 | 0 | 0 | 55.66
96.03 | 0 | 2.94 | 0 | 0.56 | 0 | 0 | 0 | 0 | 0 | 0 | 0 | 0 | 0 | 0 | 0 | 0.47 | 0 | 0 | 0 | 0 | 0 | 0 | 53.21
95.68 | 0 | 2.89 | 0 | 0.48 | 0 | 0 | 0 | 0 | 0 | 0 | 0 | 0 | 0 | 0 | 0 | 0.95 | 0 | 0 | 0 | 0 | 0 | 0 | 53.23
95 | 0 | 2.91 | 0 | 0.58 | 0 | 0 | 0 | 0 | 0 | 0 | 0 | 0 | 0 | 0 | 0 | 1.51 | 0 | 0 | 0 | 0 | 0 | 0 | 53.44
94.36 | 0 | 3.05 | 0 | 0.53 | 0 | 0 | 0 | 0 | 0 | 0 | 0 | 0 | 0 | 0 | 0 | 2.06 | 0 | 0 | 0 | 0 | 0 | 0 | 54.53
96.03 | 0 | 2.94 | 0 | 0.56 | 0 | 0 | 0 | 0 | 0 | 0 | 0 | 0 | 0 | 0 | 0 | 0.47 | 0 | 0 | 0 | 0 | 0 | 0 | 63.63
95.68 | 0 | 2.89 | 0 | 0.48 | 0 | 0 | 0 | 0 | 0 | 0 | 0 | 0 | 0 | 0 | 0 | 0.95 | 0 | 0 | 0 | 0 | 0 | 0 | 64.26
95 | 0 | 2.91 | 0 | 0.58 | 0 | 0 | 0 | 0 | 0 | 0 | 0 | 0 | 0 | 0 | 0 | 1.51 | 0 | 0 | 0 | 0 | 0 | 0 | 65.12
94.36 | 0 | 3.05 | 0 | 0.53 | 0 | 0 | 0 | 0 | 0 | 0 | 0 | 0 | 0 | 0 | 0 | 2.06 | 0 | 0 | 0 | 0 | 0 | 0 | 59.01
91.6 | 0 | 6 | 0 | 0.4 | 0 | 0 | 0 | 0 | 0 | 0 | 0 | 0 | 2 | 0 | 0 | 0 | 0 | 0 | 0 | 0 | 0 | 0 | 64.16
91.6 | 0 | 6 | 0 | 0.4 | 0 | 0 | 0 | 0 | 0 | 0 | 0 | 0 | 2 | 0 | 0 | 0 | 0 | 0 | 0 | 0 | 0 | 0 | 69.17
91.6 | 0 | 6 | 0 | 0.4 | 0 | 0 | 0 | 0 | 0 | 0 | 0 | 0 | 2 | 0 | 0 | 0 | 0 | 0 | 0 | 0 | 0 | 0 | 78.41
91.6 | 0 | 6 | 0 | 0.4 | 0 | 0 | 0 | 0 | 0 | 0 | 0 | 0 | 2 | 0 | 0 | 0 | 0 | 0 | 0 | 0 | 0 | 0 | 73.85
91.6 | 0 | 6 | 0 | 0.4 | 0 | 0 | 0 | 0 | 0 | 0 | 0 | 0 | 2 | 0 | 0 | 0 | 0 | 0 | 0 | 0 | 0 | 0 | 70.25
99 | 0 | 1 | 0 | 0 | 0 | 0 | 0 | 0 | 0 | 0 | 0 | 0 | 0 | 0 | 0 | 0 | 0 | 0 | 0 | 0 | 0 | 0 | 39
99 | 0 | 1 | 0 | 0 | 0 | 0 | 0 | 0 | 0 | 0 | 0 | 0 | 0 | 0 | 0 | 0 | 0 | 0 | 0 | 0 | 0 | 0 | 50
88 | 0 | 12 | 0 | 0 | 0 | 0 | 0 | 0 | 0 | 0 | 0 | 0 | 0 | 0 | 0 | 0 | 0 | 0 | 0 | 0 | 0 | 0 | 80
95.1 | 0 | 0.2 | 0 | 0.4 | 0 | 0 | 0 | 0 | 3 | 1 | 0 | 0 | 0 | 0 | 0 | 0 | 0.3 | 0 | 0 | 0 | 0 | 0 | 57.09
95.1 | 0 | 0.2 | 0 | 0.4 | 0 | 0 | 0 | 0 | 2 | 2 | 0 | 0 | 0 | 0 | 0 | 0 | 0.3 | 0 | 0 | 0 | 0 | 0 | 60.11
95.1 | 0 | 0.2 | 0 | 0.4 | 0 | 0 | 0 | 0 | 1 | 3 | 0 | 0 | 0 | 0 | 0 | 0 | 0.3 | 0 | 0 | 0 | 0 | 0 | 56.5
95.1 | 0 | 0.2 | 0 | 0.4 | 0 | 0 | 0 | 0 | 3 | 1 | 0 | 0 | 0 | 0 | 0 | 0 | 0.3 | 0 | 0 | 0 | 0 | 0 | 77.65
95.1 | 0 | 0.2 | 0 | 0.4 | 0 | 0 | 0 | 0 | 2 | 2 | 0 | 0 | 0 | 0 | 0 | 0 | 0.3 | 0 | 0 | 0 | 0 | 0 | 68.08
95.1 | 0 | 0.2 | 0 | 0.4 | 0 | 0 | 0 | 0 | 1 | 3 | 0 | 0 | 0 | 0 | 0 | 0 | 0.3 | 0 | 0 | 0 | 0 | 0 | 77.23