## Sheet1
Mg | Al | Zn | Y | Zr | Ca | Mn | Li | Sn | Nd | Gd | La | Si | Sm | Ce | Er | Cu | Sr | Bi | Sb | Pb | Ni | Fe | UTS(MPa)
80 | 0 | 0 | 0 | 0.27 | 0 | 0.01 | 0 | 0 | 0 | 19.7 | 0 | 0.01 | 0 | 0 | 0 | 0.01 | 0 | 0 | 0 | 0 | 0 | 0 | 330
87 | 9 | 0.8 | 0 | 0 | 0 | 0.2 | 0 | 0 | 0 | 0 | 0 | 0 | 0 | 0 | 0 | 0 | 0 | 3 | 0 | 0 | 0 | 0 | 224
88.6 | 9 | 0.8 | 0 | 0 | 0 | 0.2 | 0 | 0 | 0 | 0 | 0 | 0 | 0 | 0 | 0 | 0 | 0 | 1 | 0.4 | 0 | 0 | 0 | 269
89.1 | 9 | 0.8 | 0 | 0 | 0 | 0.2 | 0 | 0 | 0 | 0 | 0 | 0 | 0 | 0 | 0 | 0 | 0 | 0.5 | 0.4 | 0 | 0 | 0 | 262
89 | 9 | 0.8 | 0 | 0 | 0 | 0.2 | 0 | 0 | 0 | 0 | 0 | 0 | 0 | 0 | 0 | 0 | 0 | 0 | 1 | 0 | 0 | 0 | 244
89.3 | 9 | 0.8 | 0 | 0 | 0 | 0.2 | 0 | 0 | 0 | 0 | 0 | 0 | 0 | 0 | 0 | 0 | 0 | 0 | 0.7 | 0 | 0 | 0 | 257
89.65 | 9 | 0.8 | 0 | 0 | 0 | 0.2 | 0 | 0 | 0 | 0 | 0 | 0 | 0 | 0 | 0 | 0 | 0 | 0 | 0.35 | 0 | 0 | 0 | 264
89.85 | 9 | 0.8 | 0 | 0 | 0 | 0.2 | 0 | 0 | 0 | 0 | 0 | 0 | 0 | 0 | 0 | 0 | 0 | 0 | 0.15 | 0 | 0 | 0 | 238
90.576 | 5.28 | 0.584 | 0 | 0 | 0 | 0.12 | 0 | 0 | 0.6 | 0 | 0.94 | 0 | 0 | 1.9 | 0 | 0 | 0 | 0 | 0 | 0 | 0 | 0 | 172
92.316 | 5.07 | 0.496 | 0 | 0 | 0 | 0.132 | 0 | 0 | 0.318 | 0 | 0.558 | 0 | 0 | 1.11 | 0 | 0 | 0 | 0 | 0 | 0 | 0 | 0 | 176
89.847 | 9.1 | 0.85 | 0 | 0 | 0 | 0.15 | 0 | 0 | 0 | 0 | 0 | 0.05 | 0 | 0 | 0 | 0.003 | 0 | 0 | 0 | 0 | 0 | 0 | 140
94.728 | 5.1 | 0.01 | 0 | 0 | 0 | 0.15 | 0 | 0 | 0 | 0 | 0 | 0.01 | 0 | 0 | 0 | 0.002 | 0 | 0 | 0 | 0 | 0 | 0 | 190
89.998 | 8.8 | 0.98 | 0 | 0 | 0 | 0.21 | 0 | 0 | 0 | 0 | 0 | 0.01 | 0 | 0 | 0 | 0.002 | 0 | 0 | 0 | 0 | 0 | 0 | 250
97.719 | 2.2 | 0.01 | 0 | 0 | 0 | 0.06 | 0 | 0 | 0 | 0 | 0 | 0.01 | 0 | 0 | 0 | 0.001 | 0 | 0 | 0 | 0 | 0 | 0 | 168.75
90.8 | 0 | 0.2 | 5.11 | 0.7 | 0 | 0.15 | 0 | 0 | 1 | 0 | 1 | 0.01 | 0 | 1 | 0 | 0.03 | 0 | 0 | 0 | 0 | 0 | 0 | 248
91.35 | 0 | 0.2 | 4 | 0.7 | 0 | 0.15 | 0.2 | 0 | 3.4 | 0 | 0 | 0 | 0 | 0 | 0 | 0 | 0 | 0 | 0 | 0 | 0 | 0 | 250
94.45 | 4.9 | 0.22 | 0 | 0 | 0 | 0.43 | 0 | 0 | 0 | 0 | 0 | 0 | 0 | 0 | 0 | 0 | 0 | 0 | 0 | 0 | 0 | 0 | 228
95.37 | 0.02 | 0.45 | 1.7 | 0.4 | 0 | 0 | 0 | 0 | 2 | 0 | 0 | 0.03 | 0 | 0 | 0 | 0.03 | 0 | 0 | 0 | 0 | 0 | 0 | 265
90.7 | 5.9 | 2.9 | 0 | 0 | 0 | 0.2 | 0 | 0 | 0 | 0 | 0 | 0.3 | 0 | 0 | 0 | 0 | 0 | 0 | 0 | 0 | 0 | 0 | 200
95.61 | 3 | 1 | 0 | 0 | 0.04 | 0.2 | 0 | 0 | 0 | 0 | 0 | 0.1 | 0 | 0 | 0 | 0.05 | 0 | 0 | 0 | 0 | 0 | 0 | 275
94.22 | 4.25 | 0.12 | 0 | 0 | 0 | 0.35 | 0 | 0 | 0 | 0 | 0 | 1 | 0 | 0 | 0 | 0.06 | 0 | 0 | 0 | 0 | 0 | 0 | 214
90.6 | 0 | 6 | 0 | 0 | 0 | 0.5 | 0 | 0 | 0 | 0 | 0 | 0.2 | 0 | 0 | 0 | 2.7 | 0 | 0 | 0 | 0 | 0 | 0 | 229
94.58 | 4.25 | 0.12 | 0 | 0 | 0 | 0.35 | 0 | 0 | 0 | 0 | 0 | 0.7 | 0 | 0 | 0 | 0 | 0 | 0 | 0 | 0 | 0 | 0 | 214
90.55 | 6 | 3 | 0 | 0 | 0 | 0.15 | 0 | 0 | 0 | 0 | 0 | 0.3 | 0 | 0 | 0 | 0 | 0 | 0 | 0 | 0 | 0 | 0 | 275
93.55 | 0 | 4.25 | 0 | 0.7 | 0 | 0.15 | 0 | 0 | 0 | 0 | 0 | 0 | 0 | 1.25 | 0 | 0.1 | 0 | 0 | 0 | 0 | 0 | 0 | 205
89.1 | 9.5 | 0.5 | 0 | 0 | 0 | 0.9 | 0 | 0 | 0 | 0 | 0 | 0 | 0 | 0 | 0 | 0 | 0 | 0 | 0 | 0 | 0 | 0 | 190
89.35 | 6.4 | 3 | 0 | 0 | 0 | 0.25 | 0 | 0 | 0 | 0 | 0 | 1 | 0 | 0 | 0 | 0 | 0 | 0 | 0 | 0 | 0 | 0 | 270
89.45 | 8.74 | 0.5 | 0 | 0 | 0 | 0.31 | 0 | 0 | 0 | 0 | 0 | 1 | 0 | 0 | 0 | 0 | 0 | 0 | 0 | 0 | 0 | 0 | 320
91 | 6 | 2.5 | 0 | 0 | 0 | 0.5 | 0 | 0 | 0 | 0 | 0 | 0 | 0 | 0 | 0 | 0 | 0 | 0 | 0 | 0 | 0 | 0 | 230
96.77 | 0.02 | 0.4 | 0 | 0.25 | 0 | 0 | 0 | 0 | 2.5 | 0 | 0 | 0.03 | 0 | 0 | 0 | 0.03 | 0 | 0 | 0 | 0 | 0 | 0 | 230
91.15 | 7.91 | 0.7 | 0 | 0 | 0 | 0.24 | 0 | 0 | 0 | 0 | 0 | 0 | 0 | 0 | 0 | 0 | 0 | 0 | 0 | 0 | 0 | 0 | 240
95.5 | 3.225 | 1 | 0 | 0 | 0 | 0.275 | 0 | 0 | 0 | 0 | 0 | 0 | 0 | 0 | 0 | 0 | 0 | 0 | 0 | 0 | 0 | 0 | 290
84.75 | 1.25 | 0 | 0 | 0 | 0 | 0 | 14 | 0 | 0 | 0 | 0 | 0 | 0 | 0 | 0 | 0 | 0 | 0 | 0 | 0 | 0 | 0 | 145
90.9 | 0 | 5.75 | 0 | 0.7 | 0 | 0 | 0 | 0 | 2.55 | 0 | 0 | 0 | 0 | 0 | 0 | 0.1 | 0 | 0 | 0 | 0 | 0 | 0 | 300
94.26 | 4.25 | 0.12 | 0 | 0 | 0 | 0.35 | 0 | 0 | 0 | 0 | 0 | 1 | 0 | 0 | 0 | 0.02 | 0 | 0 | 0 | 0 | 0 | 0 | 220
94.22 | 4.25 | 0.12 | 0 | 0 | 0 | 0.35 | 0 | 0 | 0 | 0 | 0 | 1 | 0 | 0 | 0 | 0.06 | 0 | 0 | 0 | 0 | 0 | 0 | 220
84.1 | 5 | 5 | 5.9 | 0 | 0 | 0 | 0 | 0 | 0 | 0 | 0 | 0 | 0 | 0 | 0 | 0 | 0 | 0 | 0 | 0 | 0 | 0 | 235
85.1 | 5 | 5 | 0 | 0 | 0 | 0 | 0 | 0 | 4.9 | 0 | 0 | 0 | 0 | 0 | 0 | 0 | 0 | 0 | 0 | 0 | 0 | 0 | 271
85.35 | 0.65 | 0 | 0 | 0 | 0 | 0 | 14 | 0 | 0 | 0 | 0 | 0 | 0 | 0 | 0 | 0 | 0 | 0 | 0 | 0 | 0 | 0 | 138
99.3 | 0 | 0 | 0 | 0.7 | 0 | 0 | 0 | 0 | 0 | 0 | 0 | 0 | 0 | 0 | 0 | 0 | 0 | 0 | 0 | 0 | 0 | 0 | 172.5
96.98 | 0 | 0 | 0 | 0 | 0.97 | 0 | 0 | 2.05 | 0 | 0 | 0 | 0 | 0 | 0 | 0 | 0 | 0 | 0 | 0 | 0 | 0 | 0 | 87
91.3 | 0 | 6.5 | 0 | 0 | 0 | 0.75 | 0 | 0 | 0 | 0 | 0 | 0.2 | 0 | 0 | 0 | 1.25 | 0 | 0 | 0 | 0 | 0 | 0 | 330
88.71 | 7.42 | 0.872 | 0 | 0 | 0 | 0.168 | 0 | 0 | 0.48 | 0 | 0.85 | 0 | 0 | 1.5 | 0 | 0 | 0 | 0 | 0 | 0 | 0 | 0 | 167
95.75 | 3 | 1 | 0 | 0 | 0 | 0.25 | 0 | 0 | 0 | 0 | 0 | 0 | 0 | 0 | 0 | 0 | 0 | 0 | 0 | 0 | 0 | 0 | 250
88.6 | 9 | 2 | 0 | 0 | 0 | 0.1 | 0 | 0 | 0 | 0 | 0 | 0.3 | 0 | 0 | 0 | 0 | 0 | 0 | 0 | 0 | 0 | 0 | 233
94.6 | 0 | 4.55 | 0 | 0.75 | 0 | 0 | 0 | 0 | 0 | 0 | 0 | 0 | 0 | 0 | 0 | 0.1 | 0 | 0 | 0 | 0 | 0 | 0 | 205
89.2 | 10 | 0.3 | 0 | 0 | 0 | 0.1 | 0 | 0 | 0 | 0 | 0 | 0.3 | 0 | 0 | 0 | 0.1 | 0 | 0 | 0 | 0 | 0 | 0 | 150
89.2 | 10 | 0.3 | 0 | 0 | 0 | 0.1 | 0 | 0 | 0 | 0 | 0 | 0.3 | 0 | 0 | 0 | 0.1 | 0 | 0 | 0 | 0 | 0 | 0 | 275
91.22 | 7.55 | 0.7 | 0 | 0 | 0 | 0.13 | 0 | 0 | 0 | 0 | 0 | 0.3 | 0 | 0 | 0 | 0.1 | 0 | 0 | 0 | 0 | 0 | 0 | 275
92.11 | 0 | 0 | 4 | 0.5 | 0 | 0 | 0 | 0 | 1.13 | 0 | 1.13 | 0 | 0 | 1.13 | 0 | 0 | 0 | 0 | 0 | 0 | 0 | 0 | 250
95.57 | 0.02 | 0.35 | 1.8 | 0.25 | 0 | 0 | 0 | 0 | 1.95 | 0 | 0 | 0.03 | 0 | 0 | 0 | 0.03 | 0 | 0 | 0 | 0 | 0 | 0 | 220
93.1 | 0 | 6 | 0 | 0.8 | 0 | 0 | 0 | 0 | 0 | 0 | 0 | 0 | 0 | 0 | 0 | 0.1 | 0 | 0 | 0 | 0 | 0 | 0 | 310
90.07 | 8.7 | 0.7 | 0 | 0 | 0 | 0.13 | 0 | 0 | 0 | 0 | 0 | 0.3 | 0 | 0 | 0 | 0.1 | 0 | 0 | 0 | 0 | 0 | 0 | 238
94.8 | 0.02 | 0.4 | 2.1 | 0.52 | 0 | 0 | 0 | 0 | 2.1 | 0 | 0 | 0.03 | 0 | 0 | 0 | 0.03 | 0 | 0 | 0 | 0 | 0 | 0 | 275
94.71 | 0.02 | 0.41 | 2 | 0.5 | 0 | 0 | 0 | 0 | 2.3 | 0 | 0 | 0.03 | 0 | 0 | 0 | 0.03 | 0 | 0 | 0 | 0 | 0 | 0 | 255
93 | 0 | 2.55 | 0 | 0.75 | 0 | 0 | 0 | 0 | 3.25 | 0 | 0.25 | 0 | 0 | 0.1 | 0 | 0.1 | 0 | 0 | 0 | 0 | 0 | 0 | 160
94.4302 | 4.58 | 0.002 | 0 | 0 | 0 | 0.237 | 0 | 0 | 0 | 0 | 0 | 0.75 | 0 | 0 | 0 | 0.0008 | 0 | 0 | 0 | 0 | 0 | 0 | 183
91.8911245 | 0 | 0 | 4.01606426 | 0.70281124 | 0 | 0 | 0 | 0 | 1.13 | 0 | 1.13 | 0 | 0 | 1.13 | 0 | 0 | 0 | 0 | 0 | 0 | 0 | 0 | 270
90.625 | 0 | 0.2 | 5.125 | 0.7 | 0 | 0.15 | 0.2 | 0 | 3 | 0 | 0 | 0 | 0 | 0 | 0 | 0 | 0 | 0 | 0 | 0 | 0 | 0 | 280
90.125 | 8.7 | 0.7 | 0 | 0 | 0 | 0.26 | 0 | 0 | 0 | 0 | 0 | 0.2 | 0 | 0 | 0 | 0.015 | 0 | 0 | 0 | 0 | 0 | 0 | 275
90.78 | 0 | 0.2 | 5.13 | 0.7 | 0 | 0.15 | 0 | 0 | 1 | 0 | 1 | 0.01 | 0 | 1 | 0 | 0.03 | 0 | 0 | 0 | 0 | 0 | 0 | 170
90.115 | 9 | 0.7 | 0 | 0 | 0 | 0.15 | 0 | 0 | 0 | 0 | 0 | 0.02 | 0 | 0 | 0 | 0.015 | 0 | 0 | 0 | 0 | 0 | 0 | 186
93.355 | 6 | 0.22 | 0 | 0 | 0 | 0.425 | 0 | 0 | 0 | 0 | 0 | 0 | 0 | 0 | 0 | 0 | 0 | 0 | 0 | 0 | 0 | 0 | 241
90.045 | 9 | 0.675 | 0 | 0 | 0 | 0.13 | 0 | 0 | 0 | 0 | 0 | 0.05 | 0 | 0 | 0 | 0.1 | 0 | 0 | 0 | 0 | 0 | 0 | 230
93.365 | 6 | 0.22 | 0 | 0 | 0 | 0.365 | 0 | 0 | 0 | 0 | 0 | 0.05 | 0 | 0 | 0 | 0 | 0 | 0 | 0 | 0 | 0 | 0 | 241
89.345 | 9 | 0.675 | 0 | 0 | 0 | 0.13 | 0 | 0 | 0 | 0 | 0 | 0.5 | 0 | 0 | 0 | 0.35 | 0 | 0 | 0 | 0 | 0 | 0 | 230
90.065 | 9 | 0.675 | 0 | 0 | 0 | 0.13 | 0 | 0 | 0 | 0 | 0 | 0.1 | 0 | 0 | 0 | 0.03 | 0 | 0 | 0 | 0 | 0 | 0 | 230
92.805 | 5.59 | 0.634 | 0 | 0 | 0 | 0.115 | 0 | 0 | 0.142 | 0 | 0.245 | 0 | 0 | 0.469 | 0 | 0 | 0 | 0 | 0 | 0 | 0 | 0 | 183
91.36945308 | 0 | 0 | 5.16808831 | 0.70245861 | 0 | 0 | 0 | 0 | 0.92 | 0 | 0.92 | 0 | 0 | 0.92 | 0 | 0 | 0 | 0 | 0 | 0 | 0 | 0 | 285
96.99097291 | 0 | 2.05616851 | 0 | 0 | 0 | 0.95285858 | 0 | 0 | 0 | 0 | 0 | 0 | 0 | 0 | 0 | 0 | 0 | 0 | 0 | 0 | 0 | 0 | 266
93.18637274 | 0 | 6.01202405 | 0 | 0.80160321 | 0 | 0 | 0 | 0 | 0 | 0 | 0 | 0 | 0 | 0 | 0 | 0 | 0 | 0 | 0 | 0 | 0 | 0 | 300
93.4 | 0 | 2.7 | 0 | 0.7 | 0 | 0 | 0 | 0 | 0.7 | 0 | 0.7 | 0 | 0 | 1.8 | 0 | 0 | 0 | 0 | 0 | 0 | 0 | 0 | 147.5
96.14614615 | 0 | 3.25325325 | 0 | 0.6006006 | 0 | 0 | 0 | 0 | 0 | 0 | 0 | 0 | 0 | 0 | 0 | 0 | 0 | 0 | 0 | 0 | 0 | 0 | 317.5
93.9 | 0 | 5.54 | 0 | 0.56 | 0 | 0 | 0 | 0 | 0 | 0 | 0 | 0 | 0 | 0 | 0 | 0 | 0 | 0 | 0 | 0 | 0 | 0 | 294.5
84.65 | 1.73 | 13.4 | 0 | 0 | 0 | 0.22 | 0 | 0 | 0 | 0 | 0 | 0 | 0 | 0 | 0 | 0 | 0 | 0 | 0 | 0 | 0 | 0 | 145
88.18 | 1.87 | 9.7 | 0 | 0 | 0 | 0.25 | 0 | 0 | 0 | 0 | 0 | 0 | 0 | 0 | 0 | 0 | 0 | 0 | 0 | 0 | 0 | 0 | 140
90.17 | 0 | 8.82 | 0 | 0 | 0 | 1.01 | 0 | 0 | 0 | 0 | 0 | 0 | 0 | 0 | 0 | 0 | 0 | 0 | 0 | 0 | 0 | 0 | 374
87.25 | 3.94 | 8.01 | 0 | 0 | 0 | 0.35 | 0 | 0 | 0.15 | 0 | 0.15 | 0 | 0 | 0.15 | 0 | 0 | 0 | 0 | 0 | 0 | 0 | 0 | 145
86.16 | 4.07 | 7.92 | 0 | 0 | 0 | 0.26 | 0 | 0 | 0.53 | 0 | 0.53 | 0 | 0 | 0.53 | 0 | 0 | 0 | 0 | 0 | 0 | 0 | 0 | 165
90.15 | 1.93 | 7.67 | 0 | 0 | 0 | 0.25 | 0 | 0 | 0 | 0 | 0 | 0 | 0 | 0 | 0 | 0 | 0 | 0 | 0 | 0 | 0 | 0 | 140
96.25 | 0 | 0.81 | 0 | 0 | 0 | 0 | 0 | 0 | 1.87 | 0 | 0.45 | 0 | 0 | 0.62 | 0 | 0 | 0 | 0 | 0 | 0 | 0 | 0 | 162.1
96.54 | 0 | 0.68 | 0 | 0 | 0 | 0 | 0 | 0 | 1.89 | 0 | 0.33 | 0 | 0 | 0.56 | 0 | 0 | 0 | 0 | 0 | 0 | 0 | 0 | 153
95.59 | 0 | 0.67 | 0 | 0 | 0 | 0 | 0 | 0 | 1.29 | 0 | 1.94 | 0 | 0 | 0.51 | 0 | 0 | 0 | 0 | 0 | 0 | 0 | 0 | 180.25615
96.93 | 0 | 0.66 | 0 | 0 | 0 | 0 | 0 | 0 | 1.37 | 0 | 0.5 | 0 | 0 | 0.54 | 0 | 0 | 0 | 0 | 0 | 0 | 0 | 0 | 160.05285
94.68 | 0 | 0.64 | 0 | 0 | 0 | 0 | 0 | 0 | 1.59 | 0 | 1.5 | 0 | 0 | 1.59 | 0 | 0 | 0 | 0 | 0 | 0 | 0 | 0 | 186.59005
96.37 | 0 | 0.62 | 0 | 0 | 0 | 0 | 0 | 0 | 0.85 | 0 | 1.93 | 0 | 0 | 0.23 | 0 | 0 | 0 | 0 | 0 | 0 | 0 | 0 | 164.36935
97 | 0 | 0.59 | 0 | 0 | 0 | 0 | 0 | 0 | 1.59 | 0 | 0.31 | 0 | 0 | 0.51 | 0 | 0 | 0 | 0 | 0 | 0 | 0 | 0 | 166.213325
97.09 | 0 | 0.59 | 0 | 0 | 0 | 0 | 0 | 0 | 1.43 | 0 | 0.33 | 0 | 0 | 0.56 | 0 | 0 | 0 | 0 | 0 | 0 | 0 | 0 | 150.9
96.79 | 0 | 0.59 | 0 | 0 | 0 | 0 | 0 | 0 | 0.82 | 0 | 1.51 | 0 | 0 | 0.29 | 0 | 0 | 0 | 0 | 0 | 0 | 0 | 0 | 172.8
95.27 | 0 | 0.54 | 0 | 0 | 0 | 0 | 0 | 0 | 3.67 | 0 | 0.26 | 0 | 0 | 0.26 | 0 | 0 | 0 | 0 | 0 | 0 | 0 | 0 | 166.6
94.15 | 4.325 | 0 | 0 | 0 | 0 | 0.525 | 0 | 0 | 0 | 0 | 0 | 1 | 0 | 0 | 0 | 0 | 0 | 0 | 0 | 0 | 0 | 0 | 231
96.59 | 0 | 0 | 0 | 0 | 0 | 0 | 0 | 0 | 1.01 | 0 | 2.39 | 0 | 0 | 0.01 | 0 | 0 | 0 | 0 | 0 | 0 | 0 | 0 | 169.0236
97.29 | 0 | 0 | 0 | 0 | 0 | 0 | 0 | 0 | 0.18 | 0 | 2.52 | 0 | 0 | 0.01 | 0 | 0 | 0 | 0 | 0 | 0 | 0 | 0 | 171.640675
97.42 | 0 | 0 | 0 | 0 | 0 | 0 | 0 | 0 | 0.17 | 0 | 0.01 | 0 | 0 | 2.4 | 0 | 0 | 0 | 0 | 0 | 0 | 0 | 0 | 160.171275
96.9 | 0 | 0 | 0 | 0 | 0 | 0 | 0 | 0 | 0.01 | 0 | 2.7 | 0 | 0 | 0.39 | 0 | 0 | 0 | 0 | 0 | 0 | 0 | 0 | 179.3144667
97.22 | 0 | 0 | 0 | 0 | 0 | 0 | 0 | 0 | 0.01 | 0 | 2.68 | 0 | 0 | 0.09 | 0 | 0 | 0 | 0 | 0 | 0 | 0 | 0 | 164.4487
97.43 | 0 | 0 | 0 | 0 | 0 | 0 | 0 | 0 | 0.01 | 0 | 2.55 | 0 | 0 | 0.01 | 0 | 0 | 0 | 0 | 0 | 0 | 0 | 0 | 169.7509
97.44 | 0 | 0 | 0 | 0 | 0 | 0 | 0 | 0 | 0.01 | 0 | 2.54 | 0 | 0 | 0.01 | 0 | 0 | 0 | 0 | 0 | 0 | 0 | 0 | 164.2361
97.12 | 0 | 0 | 0 | 0 | 0 | 0 | 0 | 0 | 0.01 | 0 | 2.22 | 0 | 0 | 0.65 | 0 | 0 | 0 | 0 | 0 | 0 | 0 | 0 | 175.4645
97.03 | 0 | 0 | 0 | 0 | 0 | 0 | 0 | 0 | 0.01 | 0 | 1.7 | 0 | 0 | 1.26 | 0 | 0 | 0 | 0 | 0 | 0 | 0 | 0 | 172.11045
96.97 | 0 | 0 | 0 | 0 | 0 | 0 | 0 | 0 | 0.01 | 0 | 0.59 | 0 | 0 | 2.43 | 0 | 0 | 0 | 0 | 0 | 0 | 0 | 0 | 161.648325
97.51 | 0 | 0 | 0 | 0 | 0 | 0 | 0 | 0 | 0.01 | 0 | 0.01 | 0 | 0 | 2.47 | 0 | 0 | 0 | 0 | 0 | 0 | 0 | 0 | 153.6581
88.7 | 9.7 | 1 | 0 | 0 | 0 | 0.5 | 0 | 0 | 0 | 0 | 0 | 0.1 | 0 | 0 | 0 | 0 | 0 | 0 | 0 | 0 | 0 | 0 | 140
88 | 9 | 0.8 | 0 | 0 | 0 | 0.2 | 0 | 0 | 0 | 0 | 0 | 0 | 0 | 0 | 0 | 0 | 0 | 2 | 0 | 0 | 0 | 0 | 265
89 | 9 | 0.8 | 0 | 0 | 0 | 0.2 | 0 | 0 | 0 | 0 | 0 | 0 | 0 | 0 | 0 | 0 | 0 | 1 | 0 | 0 | 0 | 0 | 250
89.5 | 9 | 0.8 | 0 | 0 | 0 | 0.2 | 0 | 0 | 0 | 0 | 0 | 0 | 0 | 0 | 0 | 0 | 0 | 0.5 | 0 | 0 | 0 | 0 | 232
92.5 | 0 | 0 | 4 | 3 | 0 | 0 | 0 | 0 | 0.5 | 0 | 0 | 0 | 0 | 0 | 0 | 0 | 0 | 0 | 0 | 0 | 0 | 0 | 190
98.5 | 0 | 0 | 0 | 1.5 | 0 | 0 | 0 | 0 | 0 | 0 | 0 | 0 | 0 | 0 | 0 | 0 | 0 | 0 | 0 | 0 | 0 | 0 | 200
90.5 | 0 | 0 | 5.5 | 1 | 0 | 0 | 0 | 0 | 1 | 0 | 1 | 0 | 0 | 1 | 0 | 0 | 0 | 0 | 0 | 0 | 0 | 0 | 225
93.2 | 0 | 6 | 0 | 0.8 | 0 | 0 | 0 | 0 | 0 | 0 | 0 | 0 | 0 | 0 | 0 | 0 | 0 | 0 | 0 | 0 | 0 | 0 | 305
92.31549581 | 0 | 0 | 5.19908699 | 0.7101192 | 0 | 0 | 0 | 0 | 1.775298 | 0 | 0 | 0 | 0 | 0 | 0 | 0 | 0 | 0 | 0 | 0 | 0 | 0 | 280
92.9726997 | 0 | 0 | 4.04448938 | 0.70778564 | 0 | 0 | 0 | 0 | 2.27502528 | 0 | 0 | 0 | 0 | 0 | 0 | 0 | 0 | 0 | 0 | 0 | 0 | 0 | 270.5
93.78446115 | 0 | 4.26065163 | 0 | 0.70175439 | 0 | 0 | 0 | 0 | 0.27568922 | 0 | 0.32581454 | 0 | 0 | 0.65162907 | 0 | 0 | 0 | 0 | 0 | 0 | 0 | 0 | 188.5
91.3 | 0 | 6 | 0 | 0.7 | 0 | 0 | 0 | 0 | 0.5 | 0 | 0.5 | 0 | 0 | 1 | 0 | 0 | 0 | 0 | 0 | 0 | 0 | 0 | 239.5
93.3 | 0 | 6 | 0 | 0.7 | 0 | 0 | 0 | 0 | 0 | 0 | 0 | 0 | 0 | 0 | 0 | 0 | 0 | 0 | 0 | 0 | 0 | 0 | 266
94.8 | 0 | 4.5 | 0 | 0.7 | 0 | 0 | 0 | 0 | 0 | 0 | 0 | 0 | 0 | 0 | 0 | 0 | 0 | 0 | 0 | 0 | 0 | 0 | 235
93.8 | 0 | 4.2 | 0 | 0.7 | 0 | 0 | 0 | 0 | 0.3 | 0 | 0.3 | 0 | 0 | 0.7 | 0 | 0 | 0 | 0 | 0 | 0 | 0 | 0 | 180
83.6 | 0 | 0.7 | 3.8 | 0.7 | 0 | 0 | 0 | 0 | 0 | 11.2 | 0 | 0 | 0 | 0 | 0 | 0 | 0 | 0 | 0 | 0 | 0 | 0 | 310
84.2 | 0 | 0 | 3.8 | 0.7 | 0 | 0 | 0 | 0 | 0 | 11.3 | 0 | 0 | 0 | 0 | 0 | 0 | 0 | 0 | 0 | 0 | 0 | 0 | 330
93.86733417 | 0 | 5.5068836 | 0 | 0.62578223 | 0 | 0 | 0 | 0 | 0 | 0 | 0 | 0 | 0 | 0 | 0 | 0 | 0 | 0 | 0 | 0 | 0 | 0 | 330
96.12015019 | 0 | 3.25406758 | 0 | 0.62578223 | 0 | 0 | 0 | 0 | 0 | 0 | 0 | 0 | 0 | 0 | 0 | 0 | 0 | 0 | 0 | 0 | 0 | 0 | 315
91.15 | 0 | 0 | 5.1 | 0.5 | 0 | 0 | 0 | 0 | 3.25 | 0 | 0 | 0 | 0 | 0 | 0 | 0 | 0 | 0 | 0 | 0 | 0 | 0 | 285
92.25 | 0 | 0 | 4 | 0.5 | 0 | 0 | 0 | 0 | 3.25 | 0 | 0 | 0 | 0 | 0 | 0 | 0 | 0 | 0 | 0 | 0 | 0 | 0 | 250
86.5 | 0 | 0 | 0 | 0.5 | 0 | 0 | 0 | 0 | 2 | 11 | 0 | 0 | 0 | 0 | 0 | 0 | 0 | 0 | 0 | 0 | 0 | 0 | 350
94.05276105 | 0 | 5.49723895 | 0 | 0.45 | 0 | 0 | 0 | 0 | 0 | 0 | 0 | 0 | 0 | 0 | 0 | 0 | 0 | 0 | 0 | 0 | 0 | 0 | 327.5
79.27 | 6.17 | 14.3 | 0 | 0 | 0 | 0.26 | 0 | 0 | 0 | 0 | 0 | 0 | 0 | 0 | 0 | 0 | 0 | 0 | 0 | 0 | 0 | 0 | 114
82.17 | 3.87 | 13.8 | 0 | 0 | 0 | 0.16 | 0 | 0 | 0 | 0 | 0 | 0 | 0 | 0 | 0 | 0 | 0 | 0 | 0 | 0 | 0 | 0 | 141
83.19 | 4.21 | 12.2 | 0 | 0 | 0 | 0.4 | 0 | 0 | 0 | 0 | 0 | 0 | 0 | 0 | 0 | 0 | 0 | 0 | 0 | 0 | 0 | 0 | 142
82.58 | 5.47 | 11.8 | 0 | 0 | 0 | 0.15 | 0 | 0 | 0 | 0 | 0 | 0 | 0 | 0 | 0 | 0 | 0 | 0 | 0 | 0 | 0 | 0 | 139
83.43 | 5.6 | 10.8 | 0 | 0 | 0 | 0.17 | 0 | 0 | 0 | 0 | 0 | 0 | 0 | 0 | 0 | 0 | 0 | 0 | 0 | 0 | 0 | 0 | 135
86.33 | 3.69 | 9.73 | 0 | 0 | 0 | 0.25 | 0 | 0 | 0 | 0 | 0 | 0 | 0 | 0 | 0 | 0 | 0 | 0 | 0 | 0 | 0 | 0 | 149
86.53 | 3.97 | 8.1 | 0 | 0 | 0 | 0.31 | 0 | 0 | 0.36 | 0 | 0.37 | 0 | 0 | 0.36 | 0 | 0 | 0 | 0 | 0 | 0 | 0 | 0 | 160
86.63 | 5.36 | 7.89 | 0 | 0 | 0 | 0.12 | 0 | 0 | 0 | 0 | 0 | 0 | 0 | 0 | 0 | 0 | 0 | 0 | 0 | 0 | 0 | 0 | 137
91.14 | 0 | 7.86 | 0 | 0 | 0 | 1 | 0 | 0 | 0 | 0 | 0 | 0 | 0 | 0 | 0 | 0 | 0 | 0 | 0 | 0 | 0 | 0 | 349
87.8 | 4.1 | 7.81 | 0 | 0 | 0 | 0.29 | 0 | 0 | 0 | 0 | 0 | 0 | 0 | 0 | 0 | 0 | 0 | 0 | 0 | 0 | 0 | 0 | 130
88.18 | 3.8 | 7.69 | 0 | 0 | 0 | 0.33 | 0 | 0 | 0 | 0 | 0 | 0 | 0 | 0 | 0 | 0 | 0 | 0 | 0 | 0 | 0 | 0 | 145
92.44 | 0 | 6.61 | 0 | 0 | 0 | 0.95 | 0 | 0 | 0 | 0 | 0 | 0 | 0 | 0 | 0 | 0 | 0 | 0 | 0 | 0 | 0 | 0 | 363
91.6 | 0 | 6.5 | 0 | 0 | 0 | 0.7 | 0 | 0 | 0 | 0 | 0 | 0 | 0 | 0 | 0 | 1.2 | 0 | 0 | 0 | 0 | 0 | 0 | 340
90.78617927 | 0 | 6.00901352 | 0 | 0 | 0 | 0.50075113 | 0 | 0 | 0 | 0 | 0 | 0 | 0 | 0 | 0 | 2.70405608 | 0 | 0 | 0 | 0 | 0 | 0 | 251
90.5 | 0 | 6 | 0 | 0 | 0 | 0.5 | 0 | 0 | 0 | 0 | 0 | 0 | 0 | 0 | 0 | 3 | 0 | 0 | 0 | 0 | 0 | 0 | 240
94 | 0 | 6 | 0 | 0 | 0 | 0 | 0 | 0 | 0 | 0 | 0 | 0 | 0 | 0 | 0 | 0 | 0 | 0 | 0 | 0 | 0 | 0 | 190
85.1 | 5 | 5 | 0 | 0 | 0 | 0 | 0 | 0 | 4.9 | 0 | 0 | 0 | 0 | 0 | 0 | 0 | 0 | 0 | 0 | 0 | 0 | 0 | 450
94.3 | 0 | 4.75 | 0 | 0 | 0 | 0.95 | 0 | 0 | 0 | 0 | 0 | 0 | 0 | 0 | 0 | 0 | 0 | 0 | 0 | 0 | 0 | 0 | 304
95.02 | 0 | 4 | 0 | 0 | 0 | 0.98 | 0 | 0 | 0 | 0 | 0 | 0 | 0 | 0 | 0 | 0 | 0 | 0 | 0 | 0 | 0 | 0 | 278
90.7 | 6 | 3 | 0 | 0 | 0 | 0.3 | 0 | 0 | 0 | 0 | 0 | 0 | 0 | 0 | 0 | 0 | 0 | 0 | 0 | 0 | 0 | 0 | 180
90.35 | 6.4 | 3 | 0 | 0 | 0 | 0.25 | 0 | 0 | 0 | 0 | 0 | 0 | 0 | 0 | 0 | 0 | 0 | 0 | 0 | 0 | 0 | 0 | 200
97.01829116 | 0 | 2.02956652 | 0 | 0 | 0 | 0.95214232 | 0 | 0 | 0 | 0 | 0 | 0 | 0 | 0 | 0 | 0 | 0 | 0 | 0 | 0 | 0 | 0 | 232.5
97 | 0 | 2 | 0 | 0 | 0 | 1 | 0 | 0 | 0 | 0 | 0 | 0 | 0 | 0 | 0 | 0 | 0 | 0 | 0 | 0 | 0 | 0 | 250
88.5 | 9.275 | 2 | 0 | 0 | 0 | 0.225 | 0 | 0 | 0 | 0 | 0 | 0 | 0 | 0 | 0 | 0 | 0 | 0 | 0 | 0 | 0 | 0 | 196.5
95.35 | 3.125 | 1 | 0 | 0 | 0 | 0.525 | 0 | 0 | 0 | 0 | 0 | 0 | 0 | 0 | 0 | 0 | 0 | 0 | 0 | 0 | 0 | 0 | 270
95.5 | 3.225 | 1 | 0 | 0 | 0 | 0.275 | 0 | 0 | 0 | 0 | 0 | 0 | 0 | 0 | 0 | 0 | 0 | 0 | 0 | 0 | 0 | 0 | 225
90 | 9 | 1 | 0 | 0 | 0 | 0 | 0 | 0 | 0 | 0 | 0 | 0 | 0 | 0 | 0 | 0 | 0 | 0 | 0 | 0 | 0 | 0 | 281
92.1 | 6.625 | 0.95 | 0 | 0 | 0 | 0.325 | 0 | 0 | 0 | 0 | 0 | 0 | 0 | 0 | 0 | 0 | 0 | 0 | 0 | 0 | 0 | 0 | 255
96.29 | 0 | 0.82 | 0 | 0 | 0 | 0 | 0 | 0 | 1.81 | 0 | 0.46 | 0 | 0 | 0.62 | 0 | 0 | 0 | 0 | 0 | 0 | 0 | 0 | 163.6
96.39 | 0 | 0.81 | 0 | 0 | 0 | 0 | 0 | 0 | 1.75 | 0 | 0.45 | 0 | 0 | 0.6 | 0 | 0 | 0 | 0 | 0 | 0 | 0 | 0 | 162.3
90 | 9 | 0.8 | 0 | 0 | 0 | 0.2 | 0 | 0 | 0 | 0 | 0 | 0 | 0 | 0 | 0 | 0 | 0 | 0 | 0 | 0 | 0 | 0 | 222
90.05 | 8.99 | 0.7 | 0 | 0 | 0 | 0.26 | 0 | 0 | 0 | 0 | 0 | 0 | 0 | 0 | 0 | 0 | 0 | 0 | 0 | 0 | 0 | 0 | 233
90 | 9.06 | 0.7 | 0 | 0 | 0 | 0.24 | 0 | 0 | 0 | 0 | 0 | 0 | 0 | 0 | 0 | 0 | 0 | 0 | 0 | 0 | 0 | 0 | 220
90.15 | 8.91 | 0.7 | 0 | 0 | 0 | 0.24 | 0 | 0 | 0 | 0 | 0 | 0 | 0 | 0 | 0 | 0 | 0 | 0 | 0 | 0 | 0 | 0 | 275
91.15 | 7.91 | 0.7 | 0 | 0 | 0 | 0.24 | 0 | 0 | 0 | 0 | 0 | 0 | 0 | 0 | 0 | 0 | 0 | 0 | 0 | 0 | 0 | 0 | 160
91.3 | 7.76 | 0.7 | 0 | 0 | 0 | 0.24 | 0 | 0 | 0 | 0 | 0 | 0 | 0 | 0 | 0 | 0 | 0 | 0 | 0 | 0 | 0 | 0 | 220
89.95 | 9.05 | 0.675 | 0 | 0 | 0 | 0.325 | 0 | 0 | 0 | 0 | 0 | 0 | 0 | 0 | 0 | 0 | 0 | 0 | 0 | 0 | 0 | 0 | 208
89.95 | 9.075 | 0.675 | 0 | 0 | 0 | 0.3 | 0 | 0 | 0 | 0 | 0 | 0 | 0 | 0 | 0 | 0 | 0 | 0 | 0 | 0 | 0 | 0 | 270
94.77 | 0 | 0.67 | 0 | 0 | 0 | 0 | 0 | 0 | 1.25 | 0 | 2.8 | 0 | 0 | 0.51 | 0 | 0 | 0 | 0 | 0 | 0 | 0 | 0 | 189.3524
94.82 | 0 | 0.65 | 0 | 0 | 0 | 0 | 0 | 0 | 1.48 | 0 | 0.41 | 0 | 0 | 2.64 | 0 | 0 | 0 | 0 | 0 | 0 | 0 | 0 | 186.9662
97.11 | 0 | 0.64 | 0 | 0 | 0 | 0 | 0 | 0 | 1.41 | 0 | 0.3 | 0 | 0 | 0.54 | 0 | 0 | 0 | 0 | 0 | 0 | 0 | 0 | 163.6324
94.84 | 0 | 0.63 | 0 | 0 | 0 | 0 | 0 | 0 | 1.54 | 0 | 0.94 | 0 | 0 | 2.05 | 0 | 0 | 0 | 0 | 0 | 0 | 0 | 0 | 185.485975
97.09 | 0 | 0.63 | 0 | 0 | 0 | 0 | 0 | 0 | 0.97 | 0 | 1.06 | 0 | 0 | 0.25 | 0 | 0 | 0 | 0 | 0 | 0 | 0 | 0 | 162.523925
96.36 | 0 | 0.62 | 0 | 0 | 0 | 0 | 0 | 0 | 1.84 | 0 | 0.49 | 0 | 0 | 0.69 | 0 | 0 | 0 | 0 | 0 | 0 | 0 | 0 | 159.1
94.8 | 0 | 0.62 | 0 | 0 | 0 | 0 | 0 | 0 | 1.54 | 0 | 2.07 | 0 | 0 | 0.97 | 0 | 0 | 0 | 0 | 0 | 0 | 0 | 0 | 185.386925
96.11 | 0 | 0.62 | 0 | 0 | 0 | 0 | 0 | 0 | 1.52 | 0 | 0.3 | 0 | 0 | 1.45 | 0 | 0 | 0 | 0 | 0 | 0 | 0 | 0 | 172.182025
96.47 | 0 | 0.61 | 0 | 0 | 0 | 0 | 0 | 0 | 1.78 | 0 | 0.49 | 0 | 0 | 0.65 | 0 | 0 | 0 | 0 | 0 | 0 | 0 | 0 | 156
96.58 | 0 | 0.61 | 0 | 0 | 0 | 0 | 0 | 0 | 1.66 | 0 | 0.5 | 0 | 0 | 0.65 | 0 | 0 | 0 | 0 | 0 | 0 | 0 | 0 | 154.3
96.55 | 0 | 0.6 | 0 | 0 | 0 | 0 | 0 | 0 | 2 | 0 | 0.31 | 0 | 0 | 0.54 | 0 | 0 | 0 | 0 | 0 | 0 | 0 | 0 | 159.2
96.53 | 0 | 0.6 | 0 | 0 | 0 | 0 | 0 | 0 | 1.9 | 0 | 0.42 | 0 | 0 | 0.55 | 0 | 0 | 0 | 0 | 0 | 0 | 0 | 0 | 166.5
95.45 | 0 | 0.6 | 0 | 0 | 0 | 0 | 0 | 0 | 1.55 | 0 | 0.31 | 0 | 0 | 2.09 | 0 | 0 | 0 | 0 | 0 | 0 | 0 | 0 | 173.011475
96.64 | 0 | 0.6 | 0 | 0 | 0 | 0 | 0 | 0 | 1.51 | 0 | 0.29 | 0 | 0 | 0.96 | 0 | 0 | 0 | 0 | 0 | 0 | 0 | 0 | 171.55695
96.5 | 0 | 0.6 | 0 | 0 | 0 | 0 | 0 | 0 | 0.81 | 0 | 1.8 | 0 | 0 | 0.29 | 0 | 0 | 0 | 0 | 0 | 0 | 0 | 0 | 173.3
96.83 | 0 | 0.59 | 0 | 0 | 0 | 0 | 0 | 0 | 1.71 | 0 | 0.31 | 0 | 0 | 0.56 | 0 | 0 | 0 | 0 | 0 | 0 | 0 | 0 | 167.9
96.67 | 0 | 0.59 | 0 | 0 | 0 | 0 | 0 | 0 | 1.61 | 0 | 0.49 | 0 | 0 | 0.64 | 0 | 0 | 0 | 0 | 0 | 0 | 0 | 0 | 154
96.94 | 0 | 0.59 | 0 | 0 | 0 | 0 | 0 | 0 | 1.55 | 0 | 0.34 | 0 | 0 | 0.58 | 0 | 0 | 0 | 0 | 0 | 0 | 0 | 0 | 147.4
95.7 | 0 | 0.59 | 0 | 0 | 0 | 0 | 0 | 0 | 0.8 | 0 | 2.69 | 0 | 0 | 0.22 | 0 | 0 | 0 | 0 | 0 | 0 | 0 | 0 | 179.344325
94.76 | 0 | 0.59 | 0 | 0 | 0 | 0 | 0 | 0 | 0.75 | 0 | 3.69 | 0 | 0 | 0.21 | 0 | 0 | 0 | 0 | 0 | 0 | 0 | 0 | 185.532575
95.71 | 0 | 0.59 | 0 | 0 | 0 | 0 | 0 | 0 | 0.51 | 0 | 2.96 | 0 | 0 | 0.23 | 0 | 0 | 0 | 0 | 0 | 0 | 0 | 0 | 181.8
95.84 | 0 | 0.58 | 0 | 0 | 0 | 0 | 0 | 0 | 2.09 | 0 | 1.25 | 0 | 0 | 0.24 | 0 | 0 | 0 | 0 | 0 | 0 | 0 | 0 | 172.7
96.54 | 0 | 0.58 | 0 | 0 | 0 | 0 | 0 | 0 | 1.71 | 0 | 0.51 | 0 | 0 | 0.66 | 0 | 0 | 0 | 0 | 0 | 0 | 0 | 0 | 165.4
95 | 0 | 0.58 | 0 | 0 | 0 | 0 | 0 | 0 | 1.47 | 0 | 0.3 | 0 | 0 | 2.65 | 0 | 0 | 0 | 0 | 0 | 0 | 0 | 0 | 186.13675
93.76 | 0 | 0.58 | 0 | 0 | 0 | 0 | 0 | 0 | 1.44 | 0 | 0.3 | 0 | 0 | 3.92 | 0 | 0 | 0 | 0 | 0 | 0 | 0 | 0 | 196.74575
96.14 | 0 | 0.57 | 0 | 0 | 0 | 0 | 0 | 0 | 1.28 | 0 | 1.78 | 0 | 0 | 0.23 | 0 | 0 | 0 | 0 | 0 | 0 | 0 | 0 | 168.6
95.46 | 0 | 0.57 | 0 | 0 | 0 | 0 | 0 | 0 | 0.29 | 0 | 3.45 | 0 | 0 | 0.23 | 0 | 0 | 0 | 0 | 0 | 0 | 0 | 0 | 189.2
96.39 | 0 | 0.55 | 0 | 0 | 0 | 0 | 0 | 0 | 0.85 | 0 | 2.01 | 0 | 0 | 0.2 | 0 | 0 | 0 | 0 | 0 | 0 | 0 | 0 | 172.8
93.858 | 5.52 | 0.509 | 0 | 0 | 0 | 0.113 | 0 | 0 | 0 | 0 | 0 | 0 | 0 | 0 | 0 | 0 | 0 | 0 | 0 | 0 | 0 | 0 | 172
90.45 | 8.74 | 0.5 | 0 | 0 | 0 | 0.31 | 0 | 0 | 0 | 0 | 0 | 0 | 0 | 0 | 0 | 0 | 0 | 0 | 0 | 0 | 0 | 0 | 330
90.45 | 8.74 | 0.5 | 0 | 0 | 0 | 0.31 | 0 | 0 | 0 | 0 | 0 | 0 | 0 | 0 | 0 | 0 | 0 | 0 | 0 | 0 | 0 | 0 | 340
90.6 | 8.59 | 0.5 | 0 | 0 | 0 | 0.31 | 0 | 0 | 0 | 0 | 0 | 0 | 0 | 0 | 0 | 0 | 0 | 0 | 0 | 0 | 0 | 0 | 292.5
97.56 | 0 | 0.49 | 0 | 0 | 0 | 0 | 0 | 0 | 1.15 | 0 | 0.34 | 0 | 0 | 0.46 | 0 | 0 | 0 | 0 | 0 | 0 | 0 | 0 | 141
93 | 0 | 0 | 4 | 0 | 0 | 0 | 0 | 0 | 1 | 0 | 1 | 0 | 0 | 1 | 0 | 0 | 0 | 0 | 0 | 0 | 0 | 0 | 250
99 | 0 | 0 | 1 | 0 | 0 | 0 | 0 | 0 | 0 | 0 | 0 | 0 | 0 | 0 | 0 | 0 | 0 | 0 | 0 | 0 | 0 | 0 | 75
96.6 | 2 | 0 | 0 | 0 | 0 | 0.4 | 0 | 0 | 0 | 0 | 0 | 1 | 0 | 0 | 0 | 0 | 0 | 0 | 0 | 0 | 0 | 0 | 170
94.7 | 4 | 0 | 0 | 0 | 0 | 0.3 | 0 | 0 | 0 | 0 | 0 | 1 | 0 | 0 | 0 | 0 | 0 | 0 | 0 | 0 | 0 | 0 | 225
96.7 | 2.2 | 0 | 0 | 0 | 0 | 0.1 | 0 | 0 | 0 | 0 | 0 | 1 | 0 | 0 | 0 | 0 | 0 | 0 | 0 | 0 | 0 | 0 | 221
96.45 | 2.345 | 0 | 0 | 0 | 0 | 0.1 | 0 | 0 | 0.03 | 0 | 0.035 | 0.95 | 0 | 0.09 | 0 | 0 | 0 | 0 | 0 | 0 | 0 | 0 | 231
96.35 | 2.3 | 0 | 0 | 0 | 0 | 0.4 | 0 | 0 | 0 | 0 | 0 | 0.95 | 0 | 0 | 0 | 0 | 0 | 0 | 0 | 0 | 0 | 0 | 170
97.02 | 0 | 0 | 0 | 0 | 0 | 0 | 0 | 0 | 2.36 | 0 | 0.59 | 0 | 0 | 0.03 | 0 | 0 | 0 | 0 | 0 | 0 | 0 | 0 | 161.923525
97.03 | 0 | 0 | 0 | 0 | 0 | 0 | 0 | 0 | 1.76 | 0 | 1.19 | 0 | 0 | 0.02 | 0 | 0 | 0 | 0 | 0 | 0 | 0 | 0 | 168.6792333
96.65 | 0 | 0 | 0 | 0 | 0 | 0 | 0 | 0 | 1.32 | 0 | 0.01 | 0 | 0 | 2.02 | 0 | 0 | 0 | 0 | 0 | 0 | 0 | 0 | 166.152475
97.12 | 0 | 0 | 0 | 0 | 0 | 0 | 0 | 0 | 1.17 | 0 | 1.69 | 0 | 0 | 0.02 | 0 | 0 | 0 | 0 | 0 | 0 | 0 | 0 | 173.3089333
91.55 | 4.15 | 0 | 0 | 0 | 0 | 0.3 | 0 | 0 | 1 | 0 | 1 | 0 | 0 | 2 | 0 | 0 | 0 | 0 | 0 | 0 | 0 | 0 | 242.5
96.98 | 0 | 0 | 0 | 0 | 0 | 0 | 0 | 0 | 0.91 | 0 | 0.01 | 0 | 0 | 2.1 | 0 | 0 | 0 | 0 | 0 | 0 | 0 | 0 | 159.476775
96.57 | 0 | 0 | 0 | 0 | 0 | 0 | 0 | 0 | 0.83 | 0 | 2.59 | 0 | 0 | 0.01 | 0 | 0 | 0 | 0 | 0 | 0 | 0 | 0 | 169.394225
93.4 | 4 | 0 | 0 | 0 | 0 | 0.2 | 0 | 0 | 0.8 | 0 | 0.8 | 0 | 0 | 0.8 | 0 | 0 | 0 | 0 | 0 | 0 | 0 | 0 | 234
97.22 | 0 | 0 | 0 | 0 | 0 | 0 | 0 | 0 | 0.64 | 0 | 0.01 | 0 | 0 | 2.13 | 0 | 0 | 0 | 0 | 0 | 0 | 0 | 0 | 169.29205
96.78 | 0 | 0 | 0 | 0 | 0 | 0 | 0 | 0 | 0.6 | 0 | 2.61 | 0 | 0 | 0.01 | 0 | 0 | 0 | 0 | 0 | 0 | 0 | 0 | 166.737225
97.1 | 0 | 0 | 0 | 0 | 0 | 0 | 0 | 0 | 0.56 | 0 | 2.33 | 0 | 0 | 0.01 | 0 | 0 | 0 | 0 | 0 | 0 | 0 | 0 | 167.382725
93.05 | 4.15 | 0 | 0 | 0 | 0 | 0.3 | 0 | 0 | 0.5 | 0 | 0.5 | 0 | 0 | 1.5 | 0 | 0 | 0 | 0 | 0 | 0 | 0 | 0 | 210
97.08 | 0 | 0 | 0 | 0 | 0 | 0 | 0 | 0 | 0.35 | 0 | 2.56 | 0 | 0 | 0.01 | 0 | 0 | 0 | 0 | 0 | 0 | 0 | 0 | 167.603025
97.47 | 0 | 0 | 0 | 0 | 0 | 0 | 0 | 0 | 0.1 | 0 | 0.01 | 0 | 0 | 2.42 | 0 | 0 | 0 | 0 | 0 | 0 | 0 | 0 | 158.1522667
97.35 | 0 | 0 | 0 | 0 | 0 | 0 | 0 | 0 | 0.09 | 0 | 2.55 | 0 | 0 | 0.01 | 0 | 0 | 0 | 0 | 0 | 0 | 0 | 0 | 168.859475
97.12 | 0 | 0 | 0 | 0 | 0 | 0 | 0 | 0 | 0.01 | 0 | 2.66 | 0 | 0 | 0.21 | 0 | 0 | 0 | 0 | 0 | 0 | 0 | 0 | 178.121675
96.14 | 0 | 0 | 0 | 0 | 0 | 0 | 0 | 0 | 0.01 | 0 | 2.61 | 0 | 0 | 1.24 | 0 | 0 | 0 | 0 | 0 | 0 | 0 | 0 | 180.6796667
95.74 | 0 | 0 | 0 | 0 | 0 | 0 | 0 | 0 | 0.01 | 0 | 2.55 | 0 | 0 | 1.7 | 0 | 0 | 0 | 0 | 0 | 0 | 0 | 0 | 186.8858
96.61 | 0 | 0 | 0 | 0 | 0 | 0 | 0 | 0 | 0.01 | 0 | 2.53 | 0 | 0 | 0.85 | 0 | 0 | 0 | 0 | 0 | 0 | 0 | 0 | 177.74665
96.83 | 0 | 0 | 0 | 0 | 0 | 0 | 0 | 0 | 0.01 | 0 | 1.21 | 0 | 0 | 1.95 | 0 | 0 | 0 | 0 | 0 | 0 | 0 | 0 | 172.712825
97.25 | 2.225 | 0 | 0 | 0 | 0 | 0.525 | 0 | 0 | 0 | 0 | 0 | 0 | 0 | 0 | 0 | 0 | 0 | 0 | 0 | 0 | 0 | 0 | 185
97.5 | 2 | 0 | 0 | 0 | 0 | 0.5 | 0 | 0 | 0 | 0 | 0 | 0 | 0 | 0 | 0 | 0 | 0 | 0 | 0 | 0 | 0 | 0 | 135
94.5 | 5.07 | 0 | 0 | 0 | 0 | 0.43 | 0 | 0 | 0 | 0 | 0 | 0 | 0 | 0 | 0 | 0 | 0 | 0 | 0 | 0 | 0 | 0 | 197.5
93.45 | 6.13 | 0 | 0 | 0 | 0 | 0.42 | 0 | 0 | 0 | 0 | 0 | 0 | 0 | 0 | 0 | 0 | 0 | 0 | 0 | 0 | 0 | 0 | 231
93.63291072 | 6 | 0 | 0 | 0 | 0 | 0.36708928 | 0 | 0 | 0 | 0 | 0 | 0 | 0 | 0 | 0 | 0 | 0 | 0 | 0 | 0 | 0 | 0 | 210
94.7 | 5 | 0 | 0 | 0 | 0 | 0.3 | 0 | 0 | 0 | 0 | 0 | 0 | 0 | 0 | 0 | 0 | 0 | 0 | 0 | 0 | 0 | 0 | 200
89.25 | 10.525 | 0 | 0 | 0 | 0 | 0.225 | 0 | 0 | 0 | 0 | 0 | 0 | 0 | 0 | 0 | 0 | 0 | 0 | 0 | 0 | 0 | 0 | 260
89.25 | 10.525 | 0 | 0 | 0 | 0 | 0.225 | 0 | 0 | 0 | 0 | 0 | 0 | 0 | 0 | 0 | 0 | 0 | 0 | 0 | 0 | 0 | 0 | 270
89.25 | 10.525 | 0 | 0 | 0 | 0 | 0.225 | 0 | 0 | 0 | 0 | 0 | 0 | 0 | 0 | 0 | 0 | 0 | 0 | 0 | 0 | 0 | 0 | 270
89.4 | 10.375 | 0 | 0 | 0 | 0 | 0.225 | 0 | 0 | 0 | 0 | 0 | 0 | 0 | 0 | 0 | 0 | 0 | 0 | 0 | 0 | 0 | 0 | 189.5
88 | 0 | 0 | 0 | 0 | 0 | 0 | 12 | 0 | 0 | 0 | 0 | 0 | 0 | 0 | 0 | 0 | 0 | 0 | 0 | 0 | 0 | 0 | 150
93.43687374 | 0 | 2.55511022 | 0 | 0.75150301 | 0 | 0 | 0 | 0 | 0.80160321 | 0 | 0.80160321 | 0 | 0 | 1.65330661 | 0 | 0 | 0 | 0 | 0 | 0 | 0 | 0 | 94.75
92.95131846 | 0 | 0 | 4.05679513 | 0.70993915 | 0 | 0 | 0 | 0 | 2.28194726 | 0 | 0 | 0 | 0 | 0 | 0 | 0 | 0 | 0 | 0 | 0 | 0 | 0 | 252.5
92.95131846 | 0 | 0 | 4.05679513 | 0.70993915 | 0 | 0 | 0 | 0 | 2.28194726 | 0 | 0 | 0 | 0 | 0 | 0 | 0 | 0 | 0 | 0 | 0 | 0 | 0 | 260
94.74737368 | 0 | 0.35017509 | 0 | 0.70035018 | 0 | 0 | 0 | 0 | 2.85142571 | 1.35067534 | 0 | 0 | 0 | 0 | 0 | 0 | 0 | 0 | 0 | 0 | 0 | 0 | 278
82.1 | 0 | 2.3 | 3.8 | 0.7 | 0 | 0 | 0 | 0 | 0 | 11.1 | 0 | 0 | 0 | 0 | 0 | 0 | 0 | 0 | 0 | 0 | 0 | 0 | 310
82.62 | 0 | 1.69 | 4.1 | 0.49 | 0 | 0 | 0 | 0 | 0 | 11.1 | 0 | 0 | 0 | 0 | 0 | 0 | 0 | 0 | 0 | 0 | 0 | 0 | 361
85.6 | 2.09 | 12.1 | 0 | 0 | 0 | 0.21 | 0 | 0 | 0 | 0 | 0 | 0 | 0 | 0 | 0 | 0 | 0 | 0 | 0 | 0 | 0 | 0 | 145
93.27 | 0 | 5.77 | 0 | 0 | 0 | 0.96 | 0 | 0 | 0 | 0 | 0 | 0 | 0 | 0 | 0 | 0 | 0 | 0 | 0 | 0 | 0 | 0 | 352
88.35 | 9.425 | 2 | 0 | 0 | 0 | 0.225 | 0 | 0 | 0 | 0 | 0 | 0 | 0 | 0 | 0 | 0 | 0 | 0 | 0 | 0 | 0 | 0 | 170
95.3 | 3.1 | 1 | 0 | 0 | 0 | 0.6 | 0 | 0 | 0 | 0 | 0 | 0 | 0 | 0 | 0 | 0 | 0 | 0 | 0 | 0 | 0 | 0 | 240
96.38 | 0 | 0.82 | 0 | 0 | 0 | 0 | 0 | 0 | 1.75 | 0 | 0.45 | 0 | 0 | 0.6 | 0 | 0 | 0 | 0 | 0 | 0 | 0 | 0 | 174.1
96.46 | 0 | 0.68 | 0 | 0 | 0 | 0 | 0 | 0 | 1.35 | 0 | 0.99 | 0 | 0 | 0.52 | 0 | 0 | 0 | 0 | 0 | 0 | 0 | 0 | 172.4316
91.1 | 8 | 0.675 | 0 | 0 | 0 | 0.225 | 0 | 0 | 0 | 0 | 0 | 0 | 0 | 0 | 0 | 0 | 0 | 0 | 0 | 0 | 0 | 0 | 200
96.03 | 0 | 0.67 | 0 | 0 | 0 | 0 | 0 | 0 | 1.32 | 0 | 1.46 | 0 | 0 | 0.52 | 0 | 0 | 0 | 0 | 0 | 0 | 0 | 0 | 169.85185
96.94 | 0 | 0.61 | 0 | 0 | 0 | 0 | 0 | 0 | 1.38 | 0 | 0.47 | 0 | 0 | 0.6 | 0 | 0 | 0 | 0 | 0 | 0 | 0 | 0 | 149.4
96.55 | 0 | 0.6 | 0 | 0 | 0 | 0 | 0 | 0 | 1.7 | 0 | 0.49 | 0 | 0 | 0.66 | 0 | 0 | 0 | 0 | 0 | 0 | 0 | 0 | 166.3
97.07 | 0 | 0.6 | 0 | 0 | 0 | 0 | 0 | 0 | 1.45 | 0 | 0.32 | 0 | 0 | 0.56 | 0 | 0 | 0 | 0 | 0 | 0 | 0 | 0 | 146.7
97.11 | 0 | 0.6 | 0 | 0 | 0 | 0 | 0 | 0 | 1.41 | 0 | 0.33 | 0 | 0 | 0.55 | 0 | 0 | 0 | 0 | 0 | 0 | 0 | 0 | 157.3
95.69 | 0 | 0.57 | 0 | 0 | 0 | 0 | 0 | 0 | 2.77 | 0 | 0.71 | 0 | 0 | 0.26 | 0 | 0 | 0 | 0 | 0 | 0 | 0 | 0 | 162.1
97.61 | 0 | 0.47 | 0 | 0 | 0 | 0 | 0 | 0 | 1.13 | 0 | 0.33 | 0 | 0 | 0.46 | 0 | 0 | 0 | 0 | 0 | 0 | 0 | 0 | 157.4
95.45 | 0 | 0.35 | 0 | 0 | 0 | 0 | 0 | 0 | 2.85 | 1.35 | 0 | 0 | 0 | 0 | 0 | 0 | 0 | 0 | 0 | 0 | 0 | 0 | 248
94.3 | 4.35 | 0 | 0 | 0 | 0 | 0.35 | 0 | 0 | 0 | 0 | 0 | 1 | 0 | 0 | 0 | 0 | 0 | 0 | 0 | 0 | 0 | 0 | 225
97.35 | 0 | 0 | 0 | 0 | 0 | 0 | 0 | 0 | 0.32 | 0 | 0.01 | 0 | 0 | 2.32 | 0 | 0 | 0 | 0 | 0 | 0 | 0 | 0 | 159.997825
97.8 | 2.1 | 0 | 0 | 0 | 0 | 0.1 | 0 | 0 | 0 | 0 | 0 | 0 | 0 | 0 | 0 | 0 | 0 | 0 | 0 | 0 | 0 | 0 | 214
85.6 | 9.1 | 0 | 0 | 0 | 5.3 | 0 | 0 | 0 | 0 | 0 | 0 | 0 | 0 | 0 | 0 | 0 | 0 | 0 | 0 | 0 | 0 | 0 | 545
85.6 | 9.1 | 0 | 0 | 0 | 5.3 | 0 | 0 | 0 | 0 | 0 | 0 | 0 | 0 | 0 | 0 | 0 | 0 | 0 | 0 | 0 | 0 | 0 | 461
97.1 | 0 | 0.57 | 0 | 0 | 0 | 0 | 0 | 0 | 1.46 | 0 | 0.32 | 0 | 0 | 0.55 | 0 | 0 | 0 | 0 | 0 | 0 | 0 | 0 | 147.1
93.76720901 | 0 | 5.5068836 | 0 | 0.72590738 | 0 | 0 | 0 | 0 | 0 | 0 | 0 | 0 | 0 | 0 | 0 | 0 | 0 | 0 | 0 | 0 | 0 | 0 | 320
90.851 | 6.279 | 0 | 0 | 0 | 0 | 0.42 | 0 | 0 | 0 | 0 | 0 | 0 | 0 | 0 | 0 | 0 | 2.45 | 0 | 0 | 0 | 0 | 0 | 240
90.0843 | 8.9 | 0.81 | 0 | 0 | 0 | 0.2 | 0 | 0 | 0 | 0 | 0 | 0.005 | 0 | 0 | 0 | 0.0007 | 0 | 0 | 0 | 0 | 0 | 0 | 203
95.738 | 3.9 | 0.002 | 0 | 0 | 0 | 0.35 | 0 | 0 | 0 | 0 | 0 | 0.01 | 0 | 0 | 0 | 0 | 0 | 0 | 0 | 0 | 0 | 0 | 132.5
90.098 | 9 | 0.68 | 0 | 0 | 0 | 0.17 | 0 | 0 | 0 | 0 | 0 | 0.051 | 0 | 0 | 0 | 0.001 | 0 | 0 | 0 | 0 | 0 | 0 | 312.5
88.6 | 0 | 0 | 3 | 0.4 | 0 | 0 | 0 | 0 | 0 | 8 | 0 | 0 | 0 | 0 | 0 | 0 | 0 | 0 | 0 | 0 | 0 | 0 | 362
86.5 | 0 | 0 | 4 | 0.5 | 0 | 0 | 0 | 0 | 0 | 9 | 0 | 0 | 0 | 0 | 0 | 0 | 0 | 0 | 0 | 0 | 0 | 0 | 370
87.6 | 0 | 0 | 2 | 0.4 | 0 | 0 | 0 | 0 | 0 | 10 | 0 | 0 | 0 | 0 | 0 | 0 | 0 | 0 | 0 | 0 | 0 | 0 | 362
86.6 | 0 | 0 | 3 | 0.4 | 0 | 0 | 0 | 0 | 0 | 10 | 0 | 0 | 0 | 0 | 0 | 0 | 0 | 0 | 0 | 0 | 0 | 0 | 370
86 | 0 | 0 | 0 | 1 | 0 | 0 | 0 | 0 | 2 | 11 | 0 | 0 | 0 | 0 | 0 | 0 | 0 | 0 | 0 | 0 | 0 | 0 | 353
85.6 | 0 | 1 | 3 | 0.4 | 0 | 0 | 0 | 0 | 0 | 10 | 0 | 0 | 0 | 0 | 0 | 0 | 0 | 0 | 0 | 0 | 0 | 0 | 364
83.5 | 0 | 2 | 0 | 0.5 | 0 | 0 | 0 | 0 | 0 | 14 | 0 | 0 | 0 | 0 | 0 | 0 | 0 | 0 | 0 | 0 | 0 | 0 | 404
80.7 | 0 | 1.8 | 3 | 0.5 | 0 | 0 | 0 | 0 | 0 | 14 | 0 | 0 | 0 | 0 | 0 | 0 | 0 | 0 | 0 | 0 | 0 | 0 | 366
83.6 | 0 | 1 | 0 | 0.4 | 0 | 0 | 0 | 0 | 0 | 15 | 0 | 0 | 0 | 0 | 0 | 0 | 0 | 0 | 0 | 0 | 0 | 0 | 405
80.9 | 0 | 1.1 | 0 | 0.6 | 0 | 0 | 0 | 0 | 0 | 17.4 | 0 | 0 | 0 | 0 | 0 | 0 | 0 | 0 | 0 | 0 | 0 | 0 | 410
80.3 | 0 | 1.7 | 0 | 0.6 | 0 | 0 | 0 | 0 | 0 | 17.4 | 0 | 0 | 0 | 0 | 0 | 0 | 0 | 0 | 0 | 0 | 0 | 0 | 380
88.5 | 0 | 1 | 0 | 0.5 | 0 | 0 | 0 | 0 | 0 | 10 | 0 | 0 | 0 | 0 | 0 | 0 | 0 | 0 | 0 | 0 | 0 | 0 | 303
86.5 | 0 | 1 | 2 | 0.5 | 0 | 0 | 0 | 0 | 0 | 10 | 0 | 0 | 0 | 0 | 0 | 0 | 0 | 0 | 0 | 0 | 0 | 0 | 351
96.9 | 0 | 2 | 0.2 | 0.4 | 0 | 0 | 0 | 0 | 0.5 | 0 | 0 | 0 | 0 | 0 | 0 | 0 | 0 | 0 | 0 | 0 | 0 | 0 | 203
85 | 5 | 10 | 0 | 0 | 0 | 0 | 0 | 0 | 0 | 0 | 0 | 0 | 0 | 0 | 0 | 0 | 0 | 0 | 0 | 0 | 0 | 0 | 235
97 | 0 | 0.5 | 0 | 0.5 | 0 | 0 | 0 | 0 | 1 | 0 | 0 | 0 | 0 | 1 | 0 | 0 | 0 | 0 | 0 | 0 | 0 | 0 | 237
90.5 | 5 | 0 | 0 | 0 | 3.5 | 1 | 0 | 0 | 0 | 0 | 0 | 0 | 0 | 0 | 0 | 0 | 0 | 0 | 0 | 0 | 0 | 0 | 361
91.5 | 0 | 0 | 0 | 0.5 | 0 | 0 | 0 | 0 | 2 | 6 | 0 | 0 | 0 | 0 | 0 | 0 | 0 | 0 | 0 | 0 | 0 | 0 | 313.75